## simple papers (Hardness)1000+
Citation | Citation Link | Protein | Protein codes | Protein Concentration (%) | Treatment code | Treatment condition code | Treatment condition value | Treatment temperature ( °C) | Treatment time (min) | Additives | Additives Concentration (%) | pH | Type of salt | ionic strength (M) | Heating temperature (°C) for gel preparation | Heating/hold time (min) | Samples stored (°C) | Storage time (h) | If a gel can be formed (0-1) | Hardness/firmness/strength (g)
Zhang, L.; Ge, H.; Zhao, J.; Liu, C.; Wang, Y. L-Theanine Improves the Gelation of Ginkgo Seed Proteins at Different pH Levels. Gels 2024, 10, 131. | https://doi.org/10.3390/gels10020131 | Ginkgo Seed Protein Isolate (GSPI) | 10501 | 12 | [7 empty] | 5 |  |  | 90 | 30 | 4 | 12 | 1 | 131.91
Zhang, L.; Ge, H.; Zhao, J.; Liu, C.; Wang, Y. L-Theanine Improves the Gelation of Ginkgo Seed Proteins at Different pH Levels. Gels 2024, 10, 131. | https://doi.org/10.3390/gels10020131 | Ginkgo Seed Protein Isolate (GSPI) | 10501 | 12 | [5 empty] | 80203 | 0.5 | 5 |  |  | 90 | 30 | 4 | 12 | 1 | 155.91
Zhang, L.; Ge, H.; Zhao, J.; Liu, C.; Wang, Y. L-Theanine Improves the Gelation of Ginkgo Seed Proteins at Different pH Levels. Gels 2024, 10, 131. | https://doi.org/10.3390/gels10020131 | Ginkgo Seed Protein Isolate (GSPI) | 10501 | 12 | [5 empty] | 80203 | 1 | 5 |  |  | 90 | 30 | 4 | 12 | 1 | 151.14
Zhang, L.; Ge, H.; Zhao, J.; Liu, C.; Wang, Y. L-Theanine Improves the Gelation of Ginkgo Seed Proteins at Different pH Levels. Gels 2024, 10, 131. | https://doi.org/10.3390/gels10020131 | Ginkgo Seed Protein Isolate (GSPI) | 10501 | 12 | [5 empty] | 80203 | 2 | 5 |  |  | 90 | 30 | 4 | 12 | 1 | 144.84
Zhang, L.; Ge, H.; Zhao, J.; Liu, C.; Wang, Y. L-Theanine Improves the Gelation of Ginkgo Seed Proteins at Different pH Levels. Gels 2024, 10, 131. | https://doi.org/10.3390/gels10020131 | Ginkgo Seed Protein Isolate (GSPI) | 10501 | 12 | [7 empty] | 6 |  |  | 90 | 30 | 4 | 12 | 1 | 95.71
Zhang, L.; Ge, H.; Zhao, J.; Liu, C.; Wang, Y. L-Theanine Improves the Gelation of Ginkgo Seed Proteins at Different pH Levels. Gels 2024, 10, 131. | https://doi.org/10.3390/gels10020131 | Ginkgo Seed Protein Isolate (GSPI) | 10501 | 12 | [5 empty] | 80203 | 0.5 | 6 |  |  | 90 | 30 | 4 | 12 | 1 | 107.43
Zhang, L.; Ge, H.; Zhao, J.; Liu, C.; Wang, Y. L-Theanine Improves the Gelation of Ginkgo Seed Proteins at Different pH Levels. Gels 2024, 10, 131. | https://doi.org/10.3390/gels10020131 | Ginkgo Seed Protein Isolate (GSPI) | 10501 | 12 | [5 empty] | 80203 | 1 | 6 |  |  | 90 | 30 | 4 | 12 | 1 | 109.45
Zhang, L.; Ge, H.; Zhao, J.; Liu, C.; Wang, Y. L-Theanine Improves the Gelation of Ginkgo Seed Proteins at Different pH Levels. Gels 2024, 10, 131. | https://doi.org/10.3390/gels10020131 | Ginkgo Seed Protein Isolate (GSPI) | 10501 | 12 | [5 empty] | 80203 | 2 | 6 |  |  | 90 | 30 | 4 | 12 | 1 | 118.66
Zhang, L.; Ge, H.; Zhao, J.; Liu, C.; Wang, Y. L-Theanine Improves the Gelation of Ginkgo Seed Proteins at Different pH Levels. Gels 2024, 10, 131. | https://doi.org/10.3390/gels10020131 | Ginkgo Seed Protein Isolate (GSPI) | 10501 | 12 | [7 empty] | 7 |  |  | 90 | 30 | 4 | 12 | 1 | 29.45
Zhang, L.; Ge, H.; Zhao, J.; Liu, C.; Wang, Y. L-Theanine Improves the Gelation of Ginkgo Seed Proteins at Different pH Levels. Gels 2024, 10, 131. | https://doi.org/10.3390/gels10020131 | Ginkgo Seed Protein Isolate (GSPI) | 10501 | 12 | [5 empty] | 80203 | 0.5 | 7 |  |  | 90 | 30 | 4 | 12 | 1 | 46.34
Zhang, L.; Ge, H.; Zhao, J.; Liu, C.; Wang, Y. L-Theanine Improves the Gelation of Ginkgo Seed Proteins at Different pH Levels. Gels 2024, 10, 131. | https://doi.org/10.3390/gels10020131 | Ginkgo Seed Protein Isolate (GSPI) | 10501 | 12 | [5 empty] | 80203 | 1 | 7 |  |  | 90 | 30 | 4 | 12 | 1 | 58.38
Zhang, L.; Ge, H.; Zhao, J.; Liu, C.; Wang, Y. L-Theanine Improves the Gelation of Ginkgo Seed Proteins at Different pH Levels. Gels 2024, 10, 131. | https://doi.org/10.3390/gels10020131 | Ginkgo Seed Protein Isolate (GSPI) | 10501 | 12 | [5 empty] | 80203 | 2 | 7 |  |  | 90 | 30 | 4 | 12 | 1 | 97.65
Qi Tang, Yrjö H. Roos, Song Miao,Comparative studies of structural and thermal gelation behaviours of soy, lentil and whey protein: A pH-dependency evaluation,Food Hydrocolloids,Volume 146,Part A,2024,109240,0268-005X | https://doi.org/10.1016/j.foodhyd.2023.109240 | Lentil Protein Isolate (LPI) | 10107 | 14 | [7 empty] | 3 |  |  | 90 | 30 | 4 | 12 | 1 | 606.48
Qi Tang, Yrjö H. Roos, Song Miao,Comparative studies of structural and thermal gelation behaviours of soy, lentil and whey protein: A pH-dependency evaluation,Food Hydrocolloids,Volume 146,Part A,2024,109240,0268-005X | https://doi.org/10.1016/j.foodhyd.2023.109240 | Lentil Protein Isolate (LPI) | 10107 | 14 | [7 empty] | 5 |  |  | 90 | 30 | 4 | 12 | 0 | 0
Qi Tang, Yrjö H. Roos, Song Miao,Comparative studies of structural and thermal gelation behaviours of soy, lentil and whey protein: A pH-dependency evaluation,Food Hydrocolloids,Volume 146,Part A,2024,109240,0268-005X | https://doi.org/10.1016/j.foodhyd.2023.109240 | Lentil Protein Isolate (LPI) | 10107 | 14 | [7 empty] | 7 |  |  | 90 | 30 | 4 | 12 | 1 | 461.78
Qi Tang, Yrjö H. Roos, Song Miao,Comparative studies of structural and thermal gelation behaviours of soy, lentil and whey protein: A pH-dependency evaluation,Food Hydrocolloids,Volume 146,Part A,2024,109240,0268-005X | https://doi.org/10.1016/j.foodhyd.2023.109240 | Lentil Protein Isolate (LPI) | 10107 | 14 | [7 empty] | 9 |  |  | 90 | 30 | 4 | 12 | 0 | 0
Qi Tang, Yrjö H. Roos, Song Miao,Comparative studies of structural and thermal gelation behaviours of soy, lentil and whey protein: A pH-dependency evaluation,Food Hydrocolloids,Volume 146,Part A,2024,109240,0268-005X | https://doi.org/10.1016/j.foodhyd.2023.109240 | Whey Protein Isolate (WPI) | 30105 | 14 | [7 empty] | 3 |  |  | 90 | 30 | 4 | 12 | 1 | 545.95
Qi Tang, Yrjö H. Roos, Song Miao,Comparative studies of structural and thermal gelation behaviours of soy, lentil and whey protein: A pH-dependency evaluation,Food Hydrocolloids,Volume 146,Part A,2024,109240,0268-005X | https://doi.org/10.1016/j.foodhyd.2023.109240 | Whey Protein Isolate (WPI) | 30105 | 14 | [7 empty] | 5 |  |  | 90 | 30 | 4 | 12 | 1 | 622.05
Qi Tang, Yrjö H. Roos, Song Miao,Comparative studies of structural and thermal gelation behaviours of soy, lentil and whey protein: A pH-dependency evaluation,Food Hydrocolloids,Volume 146,Part A,2024,109240,0268-005X | https://doi.org/10.1016/j.foodhyd.2023.109240 | Whey Protein Isolate (WPI) | 30105 | 14 | [7 empty] | 7 |  |  | 90 | 30 | 4 | 12 | 1 | 1930.95
Qi Tang, Yrjö H. Roos, Song Miao,Comparative studies of structural and thermal gelation behaviours of soy, lentil and whey protein: A pH-dependency evaluation,Food Hydrocolloids,Volume 146,Part A,2024,109240,0268-005X | https://doi.org/10.1016/j.foodhyd.2023.109240 | Whey Protein Isolate (WPI) | 30105 | 14 | [7 empty] | 9 |  |  | 90 | 30 | 4 | 12 | 1 | 1202.44
Qi Tang, Yrjö H. Roos, Song Miao,Comparative studies of structural and thermal gelation behaviours of soy, lentil and whey protein: A pH-dependency evaluation,Food Hydrocolloids,Volume 146,Part A,2024,109240,0268-005X | https://doi.org/10.1016/j.foodhyd.2023.109240 | Soy Protein Isolate (SPI) | 10301 | 14 | [7 empty] | 3 |  |  | 90 | 30 | 4 | 12 | 1 | 125.95
Qi Tang, Yrjö H. Roos, Song Miao,Comparative studies of structural and thermal gelation behaviours of soy, lentil and whey protein: A pH-dependency evaluation,Food Hydrocolloids,Volume 146,Part A,2024,109240,0268-005X | https://doi.org/10.1016/j.foodhyd.2023.109240 | Soy Protein Isolate (SPI) | 10301 | 14 | [7 empty] | 5 |  |  | 90 | 30 | 4 | 12 | 0 | 0
Qi Tang, Yrjö H. Roos, Song Miao,Comparative studies of structural and thermal gelation behaviours of soy, lentil and whey protein: A pH-dependency evaluation,Food Hydrocolloids,Volume 146,Part A,2024,109240,0268-005X | https://doi.org/10.1016/j.foodhyd.2023.109240 | Soy Protein Isolate (SPI) | 10301 | 14 | [7 empty] | 7 |  |  | 90 | 30 | 4 | 12 | 1 | 251.82
Qi Tang, Yrjö H. Roos, Song Miao,Comparative studies of structural and thermal gelation behaviours of soy, lentil and whey protein: A pH-dependency evaluation,Food Hydrocolloids,Volume 146,Part A,2024,109240,0268-005X | https://doi.org/10.1016/j.foodhyd.2023.109240 | Soy Protein Isolate (SPI) | 10301 | 14 | [7 empty] | 9 |  |  | 90 | 30 | 4 | 12 | 1 | 319.56
Yaputri, B.P.; Feyzi, S.; Ismail, B.P. Transglutaminase-Induced Polymerization of Pea and Chickpea Protein to Enhance Functionality. Gels 2024, 10, 11. | https://doi.org/ 10.3390/gels10010011 | Soy Protein Isolate (SPI) | 10301 | 15 | 20301 | 0 | 0 |  |  |  |  | 7 |  |  | 95 | 10 |  |  | 1 | 1957.82
Yaputri, B.P.; Feyzi, S.; Ismail, B.P. Transglutaminase-Induced Polymerization of Pea and Chickpea Protein to Enhance Functionality. Gels 2024, 10, 11. | https://doi.org/ 10.3390/gels10010011 | Pea Protein Isolate (PPI) | 10401 | 20 | 20301 | 0 | 0 |  |  |  |  | 7 |  |  | 95 | 20 |  |  | 1 | 1172.66
Yaputri, B.P.; Feyzi, S.; Ismail, B.P. Transglutaminase-Induced Polymerization of Pea and Chickpea Protein to Enhance Functionality. Gels 2024, 10, 11. | https://doi.org/ 10.3390/gels10010011 | Pea Protein Isolate (PPI) | 10401 | 20 | 0 | 0 | 0 |  |  |  |  | 7 |  |  | 95 | 20 |  |  | 1 | 1091.08
Yaputri, B.P.; Feyzi, S.; Ismail, B.P. Transglutaminase-Induced Polymerization of Pea and Chickpea Protein to Enhance Functionality. Gels 2024, 10, 11. | https://doi.org/ 10.3390/gels10010011 | Pea Protein Isolate (PPI) | 10401 | 20 | 10101 | 10103 | 0.198 | 50 | 5 |  |  | 7 |  |  | 95 | 20 |  |  | 1 | 1651.91
Yaputri, B.P.; Feyzi, S.; Ismail, B.P. Transglutaminase-Induced Polymerization of Pea and Chickpea Protein to Enhance Functionality. Gels 2024, 10, 11. | https://doi.org/ 10.3390/gels10010011 | Chickpea Protein Concentration | 10417 | 20 | 20301 | 0 | 0 |  |  |  |  | 7 |  |  | 95 | 20 |  |  | 1 | 1356.2
Yaputri, B.P.; Feyzi, S.; Ismail, B.P. Transglutaminase-Induced Polymerization of Pea and Chickpea Protein to Enhance Functionality. Gels 2024, 10, 11. | https://doi.org/ 10.3390/gels10010011 | Chickpea Protein Isolate | 10412 | 20 | 0 | 0 | 0 |  |  |  |  | 7 |  |  | 95 | 20 |  |  | 1 | 1560.14
Yaputri, B.P.; Feyzi, S.; Ismail, B.P. Transglutaminase-Induced Polymerization of Pea and Chickpea Protein to Enhance Functionality. Gels 2024, 10, 11. | https://doi.org/ 10.3390/gels10010011 | Chickpea Protein Isolate | 10412 | 20 | 10101 | 10103 | 3 | 50 | 5 |  |  | 7 |  |  | 95 | 20 |  |  | 1 | 1876.25
Sisheng Li, Minna Luo, Minghe Wang, Xiaoyan Hu, Jaekun Ryu, David Julian McClements,Development of novel protein-rich foods: Studies of composite hydrogels formed from potato proteins and gellan gums with different degrees of acylation,Food Hydrocolloids,Volume 157,2024,110387,ISSN 0268-005X | https://doi.org/10.1016/j.foodhyd.2024.110387 | Potato Protein | 12002 | 15 | [7 empty] | 7 | 60210 | 0.1 | 90 | 30 | 4 | 12 | 1 | 77.6
Sisheng Li, Minna Luo, Minghe Wang, Xiaoyan Hu, Jaekun Ryu, David Julian McClements,Development of novel protein-rich foods: Studies of composite hydrogels formed from potato proteins and gellan gums with different degrees of acylation,Food Hydrocolloids,Volume 157,2024,110387,ISSN 0268-005X | https://doi.org/10.1016/j.foodhyd.2024.110387 | Potato Protein | 12002 | 16 | [7 empty] | 7 | 60210 | 0.1 | 90 | 30 | 4 | 12 | 1 | 95.44
Sisheng Li, Minna Luo, Minghe Wang, Xiaoyan Hu, Jaekun Ryu, David Julian McClements,Development of novel protein-rich foods: Studies of composite hydrogels formed from potato proteins and gellan gums with different degrees of acylation,Food Hydrocolloids,Volume 157,2024,110387,ISSN 0268-005X | https://doi.org/10.1016/j.foodhyd.2024.110387 | Potato Protein | 12002 | 18 | [7 empty] | 7 | 60210 | 0.1 | 90 | 30 | 4 | 12 | 1 | 142.76
Sisheng Li, Minna Luo, Minghe Wang, Xiaoyan Hu, Jaekun Ryu, David Julian McClements,Development of novel protein-rich foods: Studies of composite hydrogels formed from potato proteins and gellan gums with different degrees of acylation,Food Hydrocolloids,Volume 157,2024,110387,ISSN 0268-005X | https://doi.org/10.1016/j.foodhyd.2024.110387 | Potato Protein | 12002 | 20 | [7 empty] | 7 | 60210 | 0.1 | 90 | 30 | 4 | 12 | 1 | 183.55
Sisheng Li, Minna Luo, Minghe Wang, Xiaoyan Hu, Jaekun Ryu, David Julian McClements,Development of novel protein-rich foods: Studies of composite hydrogels formed from potato proteins and gellan gums with different degrees of acylation,Food Hydrocolloids,Volume 157,2024,110387,ISSN 0268-005X | https://doi.org/10.1016/j.foodhyd.2024.110387 | Potato Protein | 12002 | 10 | [5 empty] | 20204 | 0.2 | 7 | 60210 | 0.1 | 90 | 30 | 4 | 12 | 1 | 60.06
Sisheng Li, Minna Luo, Minghe Wang, Xiaoyan Hu, Jaekun Ryu, David Julian McClements,Development of novel protein-rich foods: Studies of composite hydrogels formed from potato proteins and gellan gums with different degrees of acylation,Food Hydrocolloids,Volume 157,2024,110387,ISSN 0268-005X | https://doi.org/10.1016/j.foodhyd.2024.110387 | Potato Protein | 12002 | 10 | [5 empty] | 20204 | 0.5 | 7 | 60210 | 0.1 | 90 | 30 | 4 | 12 | 1 | 72.4
Sisheng Li, Minna Luo, Minghe Wang, Xiaoyan Hu, Jaekun Ryu, David Julian McClements,Development of novel protein-rich foods: Studies of composite hydrogels formed from potato proteins and gellan gums with different degrees of acylation,Food Hydrocolloids,Volume 157,2024,110387,ISSN 0268-005X | https://doi.org/10.1016/j.foodhyd.2024.110387 | Potato Protein | 12002 | 10 | [5 empty] | 20204 | 1 | 7 | 60210 | 0.1 | 90 | 30 | 4 | 12 | 1 | 474.16
Sisheng Li, Minna Luo, Minghe Wang, Xiaoyan Hu, Jaekun Ryu, David Julian McClements,Development of novel protein-rich foods: Studies of composite hydrogels formed from potato proteins and gellan gums with different degrees of acylation,Food Hydrocolloids,Volume 157,2024,110387,ISSN 0268-005X | https://doi.org/10.1016/j.foodhyd.2024.110387 | Potato Protein | 12002 | 10 | [5 empty] | 20204 | 1.5 | 7 | 60210 | 0.1 | 90 | 30 | 4 | 12 | 1 | 681.16
Sisheng Li, Minna Luo, Minghe Wang, Xiaoyan Hu, Jaekun Ryu, David Julian McClements,Development of novel protein-rich foods: Studies of composite hydrogels formed from potato proteins and gellan gums with different degrees of acylation,Food Hydrocolloids,Volume 157,2024,110387,ISSN 0268-005X | https://doi.org/10.1016/j.foodhyd.2024.110387 | Potato Protein | 12002 | 10 | [5 empty] | 20204 | 2.5 | 7 | 60210 | 0.1 | 90 | 30 | 4 | 12 | 1 | 760.7
Sisheng Li, Minna Luo, Minghe Wang, Xiaoyan Hu, Jaekun Ryu, David Julian McClements,Development of novel protein-rich foods: Studies of composite hydrogels formed from potato proteins and gellan gums with different degrees of acylation,Food Hydrocolloids,Volume 157,2024,110387,ISSN 0268-005X | https://doi.org/10.1016/j.foodhyd.2024.110387 | Potato Protein | 12002 | 18 | [5 empty] | 20204 | 0.2 | 7 | 60210 | 0.1 | 90 | 30 | 4 | 12 | 1 | 111.96
Sisheng Li, Minna Luo, Minghe Wang, Xiaoyan Hu, Jaekun Ryu, David Julian McClements,Development of novel protein-rich foods: Studies of composite hydrogels formed from potato proteins and gellan gums with different degrees of acylation,Food Hydrocolloids,Volume 157,2024,110387,ISSN 0268-005X | https://doi.org/10.1016/j.foodhyd.2024.110387 | Potato Protein | 12002 | 18 | [5 empty] | 20204 | 0.5 | 7 | 60210 | 0.1 | 90 | 30 | 4 | 12 | 1 | 426.23
Sisheng Li, Minna Luo, Minghe Wang, Xiaoyan Hu, Jaekun Ryu, David Julian McClements,Development of novel protein-rich foods: Studies of composite hydrogels formed from potato proteins and gellan gums with different degrees of acylation,Food Hydrocolloids,Volume 157,2024,110387,ISSN 0268-005X | https://doi.org/10.1016/j.foodhyd.2024.110387 | Potato Protein | 12002 | 18 | [5 empty] | 20204 | 1 | 7 | 60210 | 0.1 | 90 | 30 | 4 | 12 | 1 | 657.71
Sisheng Li, Minna Luo, Minghe Wang, Xiaoyan Hu, Jaekun Ryu, David Julian McClements,Development of novel protein-rich foods: Studies of composite hydrogels formed from potato proteins and gellan gums with different degrees of acylation,Food Hydrocolloids,Volume 157,2024,110387,ISSN 0268-005X | https://doi.org/10.1016/j.foodhyd.2024.110387 | Potato Protein | 12002 | 18 | [5 empty] | 20204 | 1.5 | 7 | 60210 | 0.1 | 90 | 30 | 4 | 12 | 1 | 1080.88
Sisheng Li, Minna Luo, Minghe Wang, Xiaoyan Hu, Jaekun Ryu, David Julian McClements,Development of novel protein-rich foods: Studies of composite hydrogels formed from potato proteins and gellan gums with different degrees of acylation,Food Hydrocolloids,Volume 157,2024,110387,ISSN 0268-005X | https://doi.org/10.1016/j.foodhyd.2024.110387 | Potato Protein | 12002 | 18 | [5 empty] | 20204 | 2.5 | 7 | 60210 | 0.1 | 90 | 30 | 4 | 12 | 1 | 1630.5
Sisheng Li, Minna Luo, Minghe Wang, Xiaoyan Hu, Jaekun Ryu, David Julian McClements,Development of novel protein-rich foods: Studies of composite hydrogels formed from potato proteins and gellan gums with different degrees of acylation,Food Hydrocolloids,Volume 157,2024,110387,ISSN 0268-005X | https://doi.org/10.1016/j.foodhyd.2024.110387 | Potato Protein | 12002 | 10 | [5 empty] | 20203 | 0.2 | 7 | 60210 | 0.1 | 90 | 30 | 4 | 12 | 1 | 51.49
Sisheng Li, Minna Luo, Minghe Wang, Xiaoyan Hu, Jaekun Ryu, David Julian McClements,Development of novel protein-rich foods: Studies of composite hydrogels formed from potato proteins and gellan gums with different degrees of acylation,Food Hydrocolloids,Volume 157,2024,110387,ISSN 0268-005X | https://doi.org/10.1016/j.foodhyd.2024.110387 | Potato Protein | 12002 | 10 | [5 empty] | 20203 | 1 | 7 | 60210 | 0.1 | 90 | 30 | 4 | 12 | 1 | 538.4
Sisheng Li, Minna Luo, Minghe Wang, Xiaoyan Hu, Jaekun Ryu, David Julian McClements,Development of novel protein-rich foods: Studies of composite hydrogels formed from potato proteins and gellan gums with different degrees of acylation,Food Hydrocolloids,Volume 157,2024,110387,ISSN 0268-005X | https://doi.org/10.1016/j.foodhyd.2024.110387 | Potato Protein | 12002 | 10 | [5 empty] | 20203 | 1.5 | 7 | 60210 | 0.1 | 90 | 30 | 4 | 12 | 1 | 854.51
Sisheng Li, Minna Luo, Minghe Wang, Xiaoyan Hu, Jaekun Ryu, David Julian McClements,Development of novel protein-rich foods: Studies of composite hydrogels formed from potato proteins and gellan gums with different degrees of acylation,Food Hydrocolloids,Volume 157,2024,110387,ISSN 0268-005X | https://doi.org/10.1016/j.foodhyd.2024.110387 | Potato Protein | 12002 | 10 | [5 empty] | 20203 | 2 | 7 | 60210 | 0.1 | 90 | 30 | 4 | 12 | 1 | 1016.64
Sisheng Li, Minna Luo, Minghe Wang, Xiaoyan Hu, Jaekun Ryu, David Julian McClements,Development of novel protein-rich foods: Studies of composite hydrogels formed from potato proteins and gellan gums with different degrees of acylation,Food Hydrocolloids,Volume 157,2024,110387,ISSN 0268-005X | https://doi.org/10.1016/j.foodhyd.2024.110387 | Potato Protein | 12002 | 10 | [5 empty] | 20203 | 2.5 | 7 | 60210 | 0.1 | 90 | 30 | 4 | 12 | 1 | 1375.58
Sisheng Li, Minna Luo, Minghe Wang, Xiaoyan Hu, Jaekun Ryu, David Julian McClements,Development of novel protein-rich foods: Studies of composite hydrogels formed from potato proteins and gellan gums with different degrees of acylation,Food Hydrocolloids,Volume 157,2024,110387,ISSN 0268-005X | https://doi.org/10.1016/j.foodhyd.2024.110387 | Potato Protein | 12002 | 18 | [5 empty] | 20203 | 0.2 | 7 | 60210 | 0.1 | 90 | 30 | 4 | 12 | 1 | 169.27
Sisheng Li, Minna Luo, Minghe Wang, Xiaoyan Hu, Jaekun Ryu, David Julian McClements,Development of novel protein-rich foods: Studies of composite hydrogels formed from potato proteins and gellan gums with different degrees of acylation,Food Hydrocolloids,Volume 157,2024,110387,ISSN 0268-005X | https://doi.org/10.1016/j.foodhyd.2024.110387 | Potato Protein | 12002 | 18 | [5 empty] | 20203 | 1 | 7 | 60210 | 0.1 | 90 | 30 | 4 | 12 | 1 | 1309.29
Sisheng Li, Minna Luo, Minghe Wang, Xiaoyan Hu, Jaekun Ryu, David Julian McClements,Development of novel protein-rich foods: Studies of composite hydrogels formed from potato proteins and gellan gums with different degrees of acylation,Food Hydrocolloids,Volume 157,2024,110387,ISSN 0268-005X | https://doi.org/10.1016/j.foodhyd.2024.110387 | Potato Protein | 12002 | 18 | [5 empty] | 20203 | 1.5 | 7 | 60210 | 0.1 | 90 | 30 | 4 | 12 | 1 | 1714.12
Sisheng Li, Minna Luo, Minghe Wang, Xiaoyan Hu, Jaekun Ryu, David Julian McClements,Development of novel protein-rich foods: Studies of composite hydrogels formed from potato proteins and gellan gums with different degrees of acylation,Food Hydrocolloids,Volume 157,2024,110387,ISSN 0268-005X | https://doi.org/10.1016/j.foodhyd.2024.110387 | Potato Protein | 12002 | 18 | [5 empty] | 20203 | 2 | 7 | 60210 | 0.1 | 90 | 30 | 4 | 12 | 1 | 2269.85
Sisheng Li, Minna Luo, Minghe Wang, Xiaoyan Hu, Jaekun Ryu, David Julian McClements,Development of novel protein-rich foods: Studies of composite hydrogels formed from potato proteins and gellan gums with different degrees of acylation,Food Hydrocolloids,Volume 157,2024,110387,ISSN 0268-005X | https://doi.org/10.1016/j.foodhyd.2024.110387 | Potato Protein | 12002 | 18 | [5 empty] | 20203 | 2.5 | 7 | 60210 | 0.1 | 90 | 30 | 4 | 12 | 1 | 2644.08
Sandra Horvitz, Cristina Arroqui, Paloma Vírseda,Mild high hydrostatic pressure processing: Effects on techno-functional properties and allergenicity of ovalbumin,Journal of Food Engineering,Volume 364,2024,111797,ISSN 0260-8774 | https://doi.org/10.1016/j.jfoodeng.2023.111797 | Egg ovalbumin Protein | 30304 | 25 | 30202 | 30201 | 0.1 | 20 | 5 |  |  | 6.6 |  |  | 70 | 15 | 8 |  | 1 | 10520.24
Sandra Horvitz, Cristina Arroqui, Paloma Vírseda,Mild high hydrostatic pressure processing: Effects on techno-functional properties and allergenicity of ovalbumin,Journal of Food Engineering,Volume 364,2024,111797,ISSN 0260-8774 | https://doi.org/10.1016/j.jfoodeng.2023.111797 | Egg ovalbumin Protein | 30304 | 25 | 30202 | 30201 | 250 | 20 | 5 |  |  | 6.6 |  |  | 70 | 15 | 8 |  | 1 | 12953.25
Sandra Horvitz, Cristina Arroqui, Paloma Vírseda,Mild high hydrostatic pressure processing: Effects on techno-functional properties and allergenicity of ovalbumin,Journal of Food Engineering,Volume 364,2024,111797,ISSN 0260-8774 | https://doi.org/10.1016/j.jfoodeng.2023.111797 | Egg ovalbumin Protein | 30304 | 25 | 30202 | 30201 | 300 | 20 | 5 |  |  | 6.6 |  |  | 70 | 15 | 8 |  | 1 | 15610.59
Sandra Horvitz, Cristina Arroqui, Paloma Vírseda,Mild high hydrostatic pressure processing: Effects on techno-functional properties and allergenicity of ovalbumin,Journal of Food Engineering,Volume 364,2024,111797,ISSN 0260-8774 | https://doi.org/10.1016/j.jfoodeng.2023.111797 | Egg ovalbumin Protein | 30304 | 25 | 30202 | 30201 | 350 | 20 | 5 |  |  | 6.6 |  |  | 70 | 15 | 8 |  | 1 | 12594.31
Sandra Horvitz, Cristina Arroqui, Paloma Vírseda,Mild high hydrostatic pressure processing: Effects on techno-functional properties and allergenicity of ovalbumin,Journal of Food Engineering,Volume 364,2024,111797,ISSN 0260-8774 | https://doi.org/10.1016/j.jfoodeng.2023.111797 | Egg ovalbumin Protein | 30304 | 25 | 30202 | 30201 | 0.1 | 20 | 10 |  |  | 6.6 |  |  | 70 | 15 | 8 |  | 1 | 10520.24
Sandra Horvitz, Cristina Arroqui, Paloma Vírseda,Mild high hydrostatic pressure processing: Effects on techno-functional properties and allergenicity of ovalbumin,Journal of Food Engineering,Volume 364,2024,111797,ISSN 0260-8774 | https://doi.org/10.1016/j.jfoodeng.2023.111797 | Egg ovalbumin Protein | 30304 | 25 | 30202 | 30201 | 250 | 20 | 10 |  |  | 6.6 |  |  | 70 | 15 | 8 |  | 1 | 13462.08
Sandra Horvitz, Cristina Arroqui, Paloma Vírseda,Mild high hydrostatic pressure processing: Effects on techno-functional properties and allergenicity of ovalbumin,Journal of Food Engineering,Volume 364,2024,111797,ISSN 0260-8774 | https://doi.org/10.1016/j.jfoodeng.2023.111797 | Egg ovalbumin Protein | 30304 | 25 | 30202 | 30201 | 300 | 20 | 10 |  |  | 6.6 |  |  | 70 | 15 | 8 |  | 1 | 17690.78
Sandra Horvitz, Cristina Arroqui, Paloma Vírseda,Mild high hydrostatic pressure processing: Effects on techno-functional properties and allergenicity of ovalbumin,Journal of Food Engineering,Volume 364,2024,111797,ISSN 0260-8774 | https://doi.org/10.1016/j.jfoodeng.2023.111797 | Egg ovalbumin Protein | 30304 | 25 | 30202 | 30201 | 350 | 20 | 10 |  |  | 6.6 |  |  | 70 | 15 | 8 |  | 1 | 17337.96
Sandra Horvitz, Cristina Arroqui, Paloma Vírseda,Mild high hydrostatic pressure processing: Effects on techno-functional properties and allergenicity of ovalbumin,Journal of Food Engineering,Volume 364,2024,111797,ISSN 0260-8774 | https://doi.org/10.1016/j.jfoodeng.2023.111797 | Egg ovalbumin Protein | 30304 | 25 | 30202 | 30201 | 0.1 | 20 | 15 |  |  | 6.6 |  |  | 70 | 15 | 8 |  | 1 | 10520.24
Sandra Horvitz, Cristina Arroqui, Paloma Vírseda,Mild high hydrostatic pressure processing: Effects on techno-functional properties and allergenicity of ovalbumin,Journal of Food Engineering,Volume 364,2024,111797,ISSN 0260-8774 | https://doi.org/10.1016/j.jfoodeng.2023.111797 | Egg ovalbumin Protein | 30304 | 25 | 30202 | 30201 | 250 | 20 | 15 |  |  | 6.6 |  |  | 70 | 15 | 8 |  | 1 | 17377.73
Sandra Horvitz, Cristina Arroqui, Paloma Vírseda,Mild high hydrostatic pressure processing: Effects on techno-functional properties and allergenicity of ovalbumin,Journal of Food Engineering,Volume 364,2024,111797,ISSN 0260-8774 | https://doi.org/10.1016/j.jfoodeng.2023.111797 | Egg ovalbumin Protein | 30304 | 25 | 30202 | 30201 | 300 | 20 | 15 |  |  | 6.6 |  |  | 70 | 15 | 8 |  | 1 | 17761.13
Sandra Horvitz, Cristina Arroqui, Paloma Vírseda,Mild high hydrostatic pressure processing: Effects on techno-functional properties and allergenicity of ovalbumin,Journal of Food Engineering,Volume 364,2024,111797,ISSN 0260-8774 | https://doi.org/10.1016/j.jfoodeng.2023.111797 | Egg ovalbumin Protein | 30304 | 25 | 30202 | 30201 | 350 | 20 | 15 |  |  | 6.6 |  |  | 70 | 15 | 8 |  | 1 | 16633.35
Qiongling Chen, Xiaowen Wang, Yu Wang, Tianqi Guo, Peihan Guan, Jinyu Hou, Zhenjia Chen,Effects of inulin with different polymerization degrees on the structural and gelation properties of potato protein,Food Chemistry: X,Volume 22,2024,101405,ISSN 2590-1575 | https://doi.org/10.1016/j.fochx.2024.101405 | Potato Protein Isolate | 12001 | 25 | [10 empty] | 90 | 30 | 4 | 12 | 1 | 53.02
Qiongling Chen, Xiaowen Wang, Yu Wang, Tianqi Guo, Peihan Guan, Jinyu Hou, Zhenjia Chen,Effects of inulin with different polymerization degrees on the structural and gelation properties of potato protein,Food Chemistry: X,Volume 22,2024,101405,ISSN 2590-1575 | https://doi.org/10.1016/j.fochx.2024.101405 | Potato Protein Isolate | 12001 | 25 | [5 empty] | 40115 | 0.5 |  |  |  | 90 | 30 | 4 | 12 | 1 | 63.22
Qiongling Chen, Xiaowen Wang, Yu Wang, Tianqi Guo, Peihan Guan, Jinyu Hou, Zhenjia Chen,Effects of inulin with different polymerization degrees on the structural and gelation properties of potato protein,Food Chemistry: X,Volume 22,2024,101405,ISSN 2590-1575 | https://doi.org/10.1016/j.fochx.2024.101405 | Potato Protein Isolate | 12001 | 25 | [5 empty] | 40115 | 1 |  |  |  | 90 | 30 | 4 | 12 | 1 | 75.46
Qiongling Chen, Xiaowen Wang, Yu Wang, Tianqi Guo, Peihan Guan, Jinyu Hou, Zhenjia Chen,Effects of inulin with different polymerization degrees on the structural and gelation properties of potato protein,Food Chemistry: X,Volume 22,2024,101405,ISSN 2590-1575 | https://doi.org/10.1016/j.fochx.2024.101405 | Potato Protein Isolate | 12001 | 25 | [5 empty] | 40115 | 1.5 |  |  |  | 90 | 30 | 4 | 12 | 1 | 79.54
Qiongling Chen, Xiaowen Wang, Yu Wang, Tianqi Guo, Peihan Guan, Jinyu Hou, Zhenjia Chen,Effects of inulin with different polymerization degrees on the structural and gelation properties of potato protein,Food Chemistry: X,Volume 22,2024,101405,ISSN 2590-1575 | https://doi.org/10.1016/j.fochx.2024.101405 | Potato Protein Isolate | 12001 | 25 | [5 empty] | 40115 | 2 |  |  |  | 90 | 30 | 4 | 12 | 1 | 80.56
Qiongling Chen, Xiaowen Wang, Yu Wang, Tianqi Guo, Peihan Guan, Jinyu Hou, Zhenjia Chen,Effects of inulin with different polymerization degrees on the structural and gelation properties of potato protein,Food Chemistry: X,Volume 22,2024,101405,ISSN 2590-1575 | https://doi.org/10.1016/j.fochx.2024.101405 | Potato Protein Isolate | 12001 | 25 | [5 empty] | 40116 | 0.5 |  |  |  | 90 | 30 | 4 | 12 | 1 | 97.89
Qiongling Chen, Xiaowen Wang, Yu Wang, Tianqi Guo, Peihan Guan, Jinyu Hou, Zhenjia Chen,Effects of inulin with different polymerization degrees on the structural and gelation properties of potato protein,Food Chemistry: X,Volume 22,2024,101405,ISSN 2590-1575 | https://doi.org/10.1016/j.fochx.2024.101405 | Potato Protein Isolate | 12001 | 25 | [5 empty] | 40116 | 1 |  |  |  | 90 | 30 | 4 | 12 | 1 | 125.42
Qiongling Chen, Xiaowen Wang, Yu Wang, Tianqi Guo, Peihan Guan, Jinyu Hou, Zhenjia Chen,Effects of inulin with different polymerization degrees on the structural and gelation properties of potato protein,Food Chemistry: X,Volume 22,2024,101405,ISSN 2590-1575 | https://doi.org/10.1016/j.fochx.2024.101405 | Potato Protein Isolate | 12001 | 25 | [5 empty] | 40116 | 1.5 |  |  |  | 90 | 30 | 4 | 12 | 1 | 157.03
Qiongling Chen, Xiaowen Wang, Yu Wang, Tianqi Guo, Peihan Guan, Jinyu Hou, Zhenjia Chen,Effects of inulin with different polymerization degrees on the structural and gelation properties of potato protein,Food Chemistry: X,Volume 22,2024,101405,ISSN 2590-1575 | https://doi.org/10.1016/j.fochx.2024.101405 | Potato Protein Isolate | 12001 | 25 | [5 empty] | 40116 | 2 |  |  |  | 90 | 30 | 4 | 12 | 1 | 119.3
Qiongling Chen, Xiaowen Wang, Yu Wang, Tianqi Guo, Peihan Guan, Jinyu Hou, Zhenjia Chen,Effects of inulin with different polymerization degrees on the structural and gelation properties of potato protein,Food Chemistry: X,Volume 22,2024,101405,ISSN 2590-1575 | https://doi.org/10.1016/j.fochx.2024.101405 | Potato Protein Isolate | 12001 | 25 | [5 empty] | 40117 | 0.5 |  |  |  | 90 | 30 | 4 | 12 | 1 | 207
Qiongling Chen, Xiaowen Wang, Yu Wang, Tianqi Guo, Peihan Guan, Jinyu Hou, Zhenjia Chen,Effects of inulin with different polymerization degrees on the structural and gelation properties of potato protein,Food Chemistry: X,Volume 22,2024,101405,ISSN 2590-1575 | https://doi.org/10.1016/j.fochx.2024.101405 | Potato Protein Isolate | 12001 | 25 | [5 empty] | 40117 | 1 |  |  |  | 90 | 30 | 4 | 12 | 1 | 259
Qiongling Chen, Xiaowen Wang, Yu Wang, Tianqi Guo, Peihan Guan, Jinyu Hou, Zhenjia Chen,Effects of inulin with different polymerization degrees on the structural and gelation properties of potato protein,Food Chemistry: X,Volume 22,2024,101405,ISSN 2590-1575 | https://doi.org/10.1016/j.fochx.2024.101405 | Potato Protein Isolate | 12001 | 25 | [5 empty] | 40117 | 1.5 |  |  |  | 90 | 30 | 4 | 12 | 1 | 342.62
Qiongling Chen, Xiaowen Wang, Yu Wang, Tianqi Guo, Peihan Guan, Jinyu Hou, Zhenjia Chen,Effects of inulin with different polymerization degrees on the structural and gelation properties of potato protein,Food Chemistry: X,Volume 22,2024,101405,ISSN 2590-1575 | https://doi.org/10.1016/j.fochx.2024.101405 | Potato Protein Isolate | 12001 | 25 | [5 empty] | 40117 | 2 |  |  |  | 90 | 30 | 4 | 12 | 1 | 307.95
Poornima Vijayan, Zhixuan Song, Joanne Yi Hui Toy, Liangli Lucy Yu, Dejian Huang,Effect of transglutaminase on gelation and functional proteins of mung bean protein isolate,Food Chemistry,Volume 454,2024,139590,ISSN 0308-8146 | https://doi.org/10.1016/j.foodchem.2024.139590 | Mung Bean Protein Isolate (MBPI) | 10801 | 10 | 10102 | 10103 | 1 | 55 | 60 |  |  | 7 |  |  | 90 | 10 |  |  | 1 | 127.43
Poornima Vijayan, Zhixuan Song, Joanne Yi Hui Toy, Liangli Lucy Yu, Dejian Huang,Effect of transglutaminase on gelation and functional proteins of mung bean protein isolate,Food Chemistry,Volume 454,2024,139590,ISSN 0308-8146 | https://doi.org/10.1016/j.foodchem.2024.139590 | Mung Bean Protein Isolate (MBPI) | 10801 | 10 | 10102 | 10103 | 2 | 55 | 60 |  |  | 7 |  |  | 90 | 10 |  |  | 1 | 154.57
Poornima Vijayan, Zhixuan Song, Joanne Yi Hui Toy, Liangli Lucy Yu, Dejian Huang,Effect of transglutaminase on gelation and functional proteins of mung bean protein isolate,Food Chemistry,Volume 454,2024,139590,ISSN 0308-8146 | https://doi.org/10.1016/j.foodchem.2024.139590 | Mung Bean Protein Isolate (MBPI) | 10801 | 10 | 10102 | 10103 | 1 | 55 | 120 |  |  | 7 |  |  | 90 | 10 |  |  | 1 | 135.69
Poornima Vijayan, Zhixuan Song, Joanne Yi Hui Toy, Liangli Lucy Yu, Dejian Huang,Effect of transglutaminase on gelation and functional proteins of mung bean protein isolate,Food Chemistry,Volume 454,2024,139590,ISSN 0308-8146 | https://doi.org/10.1016/j.foodchem.2024.139590 | Mung Bean Protein Isolate (MBPI) | 10801 | 10 | 10102 | 10103 | 2 | 55 | 120 |  |  | 7 |  |  | 90 | 10 |  |  | 1 | 212.39
Poornima Vijayan, Zhixuan Song, Joanne Yi Hui Toy, Liangli Lucy Yu, Dejian Huang,Effect of transglutaminase on gelation and functional proteins of mung bean protein isolate,Food Chemistry,Volume 454,2024,139590,ISSN 0308-8146 | https://doi.org/10.1016/j.foodchem.2024.139590 | Mung Bean Protein Isolate (MBPI) | 10801 | 10 | 10102 | 10103 | 1 | 55 | 180 |  |  | 7 |  |  | 90 | 10 |  |  | 1 | 153.39
Poornima Vijayan, Zhixuan Song, Joanne Yi Hui Toy, Liangli Lucy Yu, Dejian Huang,Effect of transglutaminase on gelation and functional proteins of mung bean protein isolate,Food Chemistry,Volume 454,2024,139590,ISSN 0308-8146 | https://doi.org/10.1016/j.foodchem.2024.139590 | Mung Bean Protein Isolate (MBPI) | 10801 | 10 | 10102 | 10103 | 2 | 55 | 180 |  |  | 7 |  |  | 90 | 10 |  |  | 1 | 270.21
Poornima Vijayan, Zhixuan Song, Joanne Yi Hui Toy, Liangli Lucy Yu, Dejian Huang,Effect of transglutaminase on gelation and functional proteins of mung bean protein isolate,Food Chemistry,Volume 454,2024,139590,ISSN 0308-8146 | https://doi.org/10.1016/j.foodchem.2024.139590 | Mung Bean Protein Isolate (MBPI) | 10801 | 10 | 10102 | 10103 | 1 | 55 | 240 |  |  | 7 |  |  | 90 | 10 |  |  | 1 | 201.77
Poornima Vijayan, Zhixuan Song, Joanne Yi Hui Toy, Liangli Lucy Yu, Dejian Huang,Effect of transglutaminase on gelation and functional proteins of mung bean protein isolate,Food Chemistry,Volume 454,2024,139590,ISSN 0308-8146 | https://doi.org/10.1016/j.foodchem.2024.139590 | Mung Bean Protein Isolate (MBPI) | 10801 | 10 | 10102 | 10103 | 2 | 55 | 240 |  |  | 7 |  |  | 90 | 10 |  |  | 1 | 263.13
Wenxiu Teng, Zuoqian Yang, Nan Wang, Jie Tian, Zimei Pu, Xiaoyang He, Chunhua Wu, Chengrong Wen,Modulating the textural and structural characteristics of curdlan-potato protein gel with different concentrations,Food Hydrocolloids,Volume 149,2024,109638,ISSN 0268-005X | https://doi.org/10.1016/j.foodhyd.2023.109638 | Potato Protein | 12002 | 0 | [5 empty] | 90409 | 3 | 6.91 |  |  | 90 | 30 | 4 | 12 | 1 | 1304.35
Wenxiu Teng, Zuoqian Yang, Nan Wang, Jie Tian, Zimei Pu, Xiaoyang He, Chunhua Wu, Chengrong Wen,Modulating the textural and structural characteristics of curdlan-potato protein gel with different concentrations,Food Hydrocolloids,Volume 149,2024,109638,ISSN 0268-005X | https://doi.org/10.1016/j.foodhyd.2023.109638 | Potato Protein | 12002 | 1 | [5 empty] | 90409 | 3 | 8.45 |  |  | 90 | 30 | 4 | 12 | 1 | 919.25
Wenxiu Teng, Zuoqian Yang, Nan Wang, Jie Tian, Zimei Pu, Xiaoyang He, Chunhua Wu, Chengrong Wen,Modulating the textural and structural characteristics of curdlan-potato protein gel with different concentrations,Food Hydrocolloids,Volume 149,2024,109638,ISSN 0268-005X | https://doi.org/10.1016/j.foodhyd.2023.109638 | Potato Protein | 12002 | 2 | [5 empty] | 90409 | 3 | 8.96 |  |  | 90 | 30 | 4 | 12 | 1 | 854.04
Wenxiu Teng, Zuoqian Yang, Nan Wang, Jie Tian, Zimei Pu, Xiaoyang He, Chunhua Wu, Chengrong Wen,Modulating the textural and structural characteristics of curdlan-potato protein gel with different concentrations,Food Hydrocolloids,Volume 149,2024,109638,ISSN 0268-005X | https://doi.org/10.1016/j.foodhyd.2023.109638 | Potato Protein | 12002 | 3 | [5 empty] | 90409 | 3 | 8.98 |  |  | 90 | 30 | 4 | 12 | 1 | 788.82
Wenxiu Teng, Zuoqian Yang, Nan Wang, Jie Tian, Zimei Pu, Xiaoyang He, Chunhua Wu, Chengrong Wen,Modulating the textural and structural characteristics of curdlan-potato protein gel with different concentrations,Food Hydrocolloids,Volume 149,2024,109638,ISSN 0268-005X | https://doi.org/10.1016/j.foodhyd.2023.109638 | Potato Protein | 12002 | 4 | [5 empty] | 90409 | 3 | 8.99 |  |  | 90 | 30 | 4 | 12 | 1 | 639.75
Wenxiu Teng, Zuoqian Yang, Nan Wang, Jie Tian, Zimei Pu, Xiaoyang He, Chunhua Wu, Chengrong Wen,Modulating the textural and structural characteristics of curdlan-potato protein gel with different concentrations,Food Hydrocolloids,Volume 149,2024,109638,ISSN 0268-005X | https://doi.org/10.1016/j.foodhyd.2023.109638 | Potato Protein | 12002 | 5 | [5 empty] | 90409 | 3 | 9.04 |  |  | 90 | 30 | 4 | 12 | 1 | 602.48
Wenxiu Teng, Zuoqian Yang, Nan Wang, Jie Tian, Zimei Pu, Xiaoyang He, Chunhua Wu, Chengrong Wen,Modulating the textural and structural characteristics of curdlan-potato protein gel with different concentrations,Food Hydrocolloids,Volume 149,2024,109638,ISSN 0268-005X | https://doi.org/10.1016/j.foodhyd.2023.109638 | Potato Protein | 12002 | 6 | [5 empty] | 90409 | 3 | 9.06 |  |  | 90 | 30 | 4 | 12 | 1 | 487.58
Haoran Xing, Xuguang Liu, Yunfeng Hu, Kailei Hu, Junran Chen,Effect of Lycium barbarum polysaccharides on heat-induced gelation of soy protein isolate,Food Hydrocolloids,Volume 147, Part A,2024,109323,ISSN 0268-005X | https://doi.org/10.1016/j.foodhyd.2023.109323 | Soy Protein Isolate (SPI) | 10301 | 9 | [5 empty] | 90404 | 0 | 7 | 60105 | 0.0036 | 90 | 30 | 4 | 12 | 1 | 65.27
Haoran Xing, Xuguang Liu, Yunfeng Hu, Kailei Hu, Junran Chen,Effect of Lycium barbarum polysaccharides on heat-induced gelation of soy protein isolate,Food Hydrocolloids,Volume 147, Part A,2024,109323,ISSN 0268-005X | https://doi.org/10.1016/j.foodhyd.2023.109323 | Soy Protein Isolate (SPI) | 10301 | 9 | [5 empty] | 90404 | 0.5 | 7 | 60105 | 0.0036 | 90 | 30 | 4 | 12 | 1 | 89.54
Haoran Xing, Xuguang Liu, Yunfeng Hu, Kailei Hu, Junran Chen,Effect of Lycium barbarum polysaccharides on heat-induced gelation of soy protein isolate,Food Hydrocolloids,Volume 147, Part A,2024,109323,ISSN 0268-005X | https://doi.org/10.1016/j.foodhyd.2023.109323 | Soy Protein Isolate (SPI) | 10301 | 9 | [5 empty] | 90404 | 1 | 7 | 60105 | 0.0036 | 90 | 30 | 4 | 12 | 1 | 111.3
Haoran Xing, Xuguang Liu, Yunfeng Hu, Kailei Hu, Junran Chen,Effect of Lycium barbarum polysaccharides on heat-induced gelation of soy protein isolate,Food Hydrocolloids,Volume 147, Part A,2024,109323,ISSN 0268-005X | https://doi.org/10.1016/j.foodhyd.2023.109323 | Soy Protein Isolate (SPI) | 10301 | 9 | [5 empty] | 90404 | 1.5 | 7 | 60105 | 0.0036 | 90 | 30 | 4 | 12 | 1 | 220.92
Haoran Xing, Xuguang Liu, Yunfeng Hu, Kailei Hu, Junran Chen,Effect of Lycium barbarum polysaccharides on heat-induced gelation of soy protein isolate,Food Hydrocolloids,Volume 147, Part A,2024,109323,ISSN 0268-005X | https://doi.org/10.1016/j.foodhyd.2023.109323 | Soy Protein Isolate (SPI) | 10301 | 9 | [5 empty] | 90404 | 2 | 7 | 60105 | 0.0036 | 90 | 30 | 4 | 12 | 1 | 302.09
Haoran Xing, Xuguang Liu, Yunfeng Hu, Kailei Hu, Junran Chen,Effect of Lycium barbarum polysaccharides on heat-induced gelation of soy protein isolate,Food Hydrocolloids,Volume 147, Part A,2024,109323,ISSN 0268-005X | https://doi.org/10.1016/j.foodhyd.2023.109323 | Soy Protein Isolate (SPI) | 10301 | 9 | [5 empty] | 90404 | 2.5 | 7 | 60105 | 0.0036 | 90 | 30 | 4 | 12 | 1 | 328.03
Ran Yang, Bin Yu, Laixue Ni, Yungang Cao, Qingqing Chai, Haiteng Tao, Zheng Zhang, Guimei Liu, Yunhui Cheng, Haibo Zhao, Bo Cui, Zhengzong Wu,Effect of sesbania gum on the rheological, textural, and microstructural characteristics of CaSO4-induced soy protein isolate gels,Food Hydrocolloids,Volume 146, Part A,2024,109242,ISSN 0268-005X | https://doi.org/10.1016/j.foodhyd.2023.109242 | Soy Protein Isolate (SPI) | 10301 | 7 | 30601 |  |  | 90 | 15 |  |  |  | 60105 | 0.0257 | 90 | 15 | 4 | 12 | 1 | 80.33
Ran Yang, Bin Yu, Laixue Ni, Yungang Cao, Qingqing Chai, Haiteng Tao, Zheng Zhang, Guimei Liu, Yunhui Cheng, Haibo Zhao, Bo Cui, Zhengzong Wu,Effect of sesbania gum on the rheological, textural, and microstructural characteristics of CaSO4-induced soy protein isolate gels,Food Hydrocolloids,Volume 146, Part A,2024,109242,ISSN 0268-005X | https://doi.org/10.1016/j.foodhyd.2023.109242 | Soy Protein Isolate (SPI) | 10301 | 7 | 30601 |  |  | 90 | 15 | 20108 | 0.1 |  | 60105 | 0.0257 | 90 | 15 | 4 | 12 | 1 | 143.33
Ran Yang, Bin Yu, Laixue Ni, Yungang Cao, Qingqing Chai, Haiteng Tao, Zheng Zhang, Guimei Liu, Yunhui Cheng, Haibo Zhao, Bo Cui, Zhengzong Wu,Effect of sesbania gum on the rheological, textural, and microstructural characteristics of CaSO4-induced soy protein isolate gels,Food Hydrocolloids,Volume 146, Part A,2024,109242,ISSN 0268-005X | https://doi.org/10.1016/j.foodhyd.2023.109242 | Soy Protein Isolate (SPI) | 10301 | 7 | 30601 |  |  | 90 | 15 | 20108 | 0.2 |  | 60105 | 0.0257 | 90 | 15 | 4 | 12 | 1 | 176.67
Ran Yang, Bin Yu, Laixue Ni, Yungang Cao, Qingqing Chai, Haiteng Tao, Zheng Zhang, Guimei Liu, Yunhui Cheng, Haibo Zhao, Bo Cui, Zhengzong Wu,Effect of sesbania gum on the rheological, textural, and microstructural characteristics of CaSO4-induced soy protein isolate gels,Food Hydrocolloids,Volume 146, Part A,2024,109242,ISSN 0268-005X | https://doi.org/10.1016/j.foodhyd.2023.109242 | Soy Protein Isolate (SPI) | 10301 | 7 | 30601 |  |  | 90 | 15 | 20108 | 0.3 |  | 60105 | 0.0257 | 90 | 15 | 4 | 12 | 1 | 216
Ran Yang, Bin Yu, Laixue Ni, Yungang Cao, Qingqing Chai, Haiteng Tao, Zheng Zhang, Guimei Liu, Yunhui Cheng, Haibo Zhao, Bo Cui, Zhengzong Wu,Effect of sesbania gum on the rheological, textural, and microstructural characteristics of CaSO4-induced soy protein isolate gels,Food Hydrocolloids,Volume 146, Part A,2024,109242,ISSN 0268-005X | https://doi.org/10.1016/j.foodhyd.2023.109242 | Soy Protein Isolate (SPI) | 10301 | 7 | 30601 |  |  | 90 | 15 | 20108 | 0.4 |  | 60105 | 0.0257 | 90 | 15 | 4 | 12 | 1 | 151.33
Ran Yang, Bin Yu, Laixue Ni, Yungang Cao, Qingqing Chai, Haiteng Tao, Zheng Zhang, Guimei Liu, Yunhui Cheng, Haibo Zhao, Bo Cui, Zhengzong Wu,Effect of sesbania gum on the rheological, textural, and microstructural characteristics of CaSO4-induced soy protein isolate gels,Food Hydrocolloids,Volume 146, Part A,2024,109242,ISSN 0268-005X | https://doi.org/10.1016/j.foodhyd.2023.109242 | Soy Protein Isolate (SPI) | 10301 | 7 | 30601 |  |  | 90 | 15 | 20108 | 0.5 |  | 60105 | 0.0257 | 90 | 15 | 4 | 12 | 1 | 113.67
Mingyu He, Tian Gao, Le Chen, Meng Zhang, Fei Teng, Yang Li,Effects of pH and temperature on the properties of acid-induced commercial soy protein isolate gel,Journal of Molecular Liquids,Volume 409,2024,125490,ISSN 0167-7322 | https://doi.org/10.1016/j.molliq.2024.125490 | Soy Protein Isolate (SPI) | 10301 | 8 | 20202 | 20101 | 7.5 | 85 | 15 | 90901 | 0.6 | 4.6 |  |  | 40 | 180 | 4 |  | 1 | 64.84
Mingyu He, Tian Gao, Le Chen, Meng Zhang, Fei Teng, Yang Li,Effects of pH and temperature on the properties of acid-induced commercial soy protein isolate gel,Journal of Molecular Liquids,Volume 409,2024,125490,ISSN 0167-7322 | https://doi.org/10.1016/j.molliq.2024.125490 | Soy Protein Isolate (SPI) | 10301 | 8 | 20202 | 20101 | 8.5 | 85 | 15 | 90901 | 0.6 | 4.6 |  |  | 40 | 180 | 4 |  | 1 | 85.65
Mingyu He, Tian Gao, Le Chen, Meng Zhang, Fei Teng, Yang Li,Effects of pH and temperature on the properties of acid-induced commercial soy protein isolate gel,Journal of Molecular Liquids,Volume 409,2024,125490,ISSN 0167-7322 | https://doi.org/10.1016/j.molliq.2024.125490 | Soy Protein Isolate (SPI) | 10301 | 8 | 20202 | 20101 | 9.5 | 85 | 15 | 90901 | 0.6 | 4.6 |  |  | 40 | 180 | 4 |  | 1 | 70.65
Mingyu He, Tian Gao, Le Chen, Meng Zhang, Fei Teng, Yang Li,Effects of pH and temperature on the properties of acid-induced commercial soy protein isolate gel,Journal of Molecular Liquids,Volume 409,2024,125490,ISSN 0167-7322 | https://doi.org/10.1016/j.molliq.2024.125490 | Soy Protein Isolate (SPI) | 10301 | 8 | 20202 | 20101 | 7.5 | 95 | 15 | 90901 | 0.6 | 4.6 |  |  | 40 | 180 | 4 |  | 1 | 67.98
Mingyu He, Tian Gao, Le Chen, Meng Zhang, Fei Teng, Yang Li,Effects of pH and temperature on the properties of acid-induced commercial soy protein isolate gel,Journal of Molecular Liquids,Volume 409,2024,125490,ISSN 0167-7322 | https://doi.org/10.1016/j.molliq.2024.125490 | Soy Protein Isolate (SPI) | 10301 | 8 | 20202 | 20101 | 8.5 | 95 | 15 | 90901 | 0.6 | 4.6 |  |  | 40 | 180 | 4 |  | 1 | 100.4
Mingyu He, Tian Gao, Le Chen, Meng Zhang, Fei Teng, Yang Li,Effects of pH and temperature on the properties of acid-induced commercial soy protein isolate gel,Journal of Molecular Liquids,Volume 409,2024,125490,ISSN 0167-7322 | https://doi.org/10.1016/j.molliq.2024.125490 | Soy Protein Isolate (SPI) | 10301 | 8 | 20202 | 20101 | 9.5 | 95 | 15 | 90901 | 0.6 | 4.6 |  |  | 40 | 180 | 4 |  | 1 | 75.97
Dongling Qiao, Yuyan Zhang, Lisong Lin, Kexin Li, Fan Zhu, Genfa Wang, Gaolei Xi, Fatang Jiang, Binjia Zhang, Fengwei Xie,Revealing the role of λ-carrageenan on the enhancement of gel-related properties of acid-induced soy protein isolate/λ-carrageenan system,Food Hydrocolloids,Volume 150,2024,109608,ISSN 0268-005X | https://doi.org/10.1016/j.foodhyd.2023.109608 | Soy Protein Isolate (SPI) | 10301 | 5 | 30601 |  |  | 95 | 90 | 20303 | 0.25 | 1.2 |  |  | 25 | 1440 |  |  | 1 | 23.45
Dongling Qiao, Yuyan Zhang, Lisong Lin, Kexin Li, Fan Zhu, Genfa Wang, Gaolei Xi, Fatang Jiang, Binjia Zhang, Fengwei Xie,Revealing the role of λ-carrageenan on the enhancement of gel-related properties of acid-induced soy protein isolate/λ-carrageenan system,Food Hydrocolloids,Volume 150,2024,109608,ISSN 0268-005X | https://doi.org/10.1016/j.foodhyd.2023.109608 | Soy Protein Isolate (SPI) | 10301 | 5 | 30601 |  |  | 95 | 90 | 20303 | 0.375 | 1.2 |  |  | 25 | 1440 |  |  | 1 | 44.87
Dongling Qiao, Yuyan Zhang, Lisong Lin, Kexin Li, Fan Zhu, Genfa Wang, Gaolei Xi, Fatang Jiang, Binjia Zhang, Fengwei Xie,Revealing the role of λ-carrageenan on the enhancement of gel-related properties of acid-induced soy protein isolate/λ-carrageenan system,Food Hydrocolloids,Volume 150,2024,109608,ISSN 0268-005X | https://doi.org/10.1016/j.foodhyd.2023.109608 | Soy Protein Isolate (SPI) | 10301 | 5 | 30601 |  |  | 95 | 90 | 20303 | 0.5 | 1.2 |  |  | 25 | 1440 |  |  | 1 | 50.99
Dongling Qiao, Yuyan Zhang, Lisong Lin, Kexin Li, Fan Zhu, Genfa Wang, Gaolei Xi, Fatang Jiang, Binjia Zhang, Fengwei Xie,Revealing the role of λ-carrageenan on the enhancement of gel-related properties of acid-induced soy protein isolate/λ-carrageenan system,Food Hydrocolloids,Volume 150,2024,109608,ISSN 0268-005X | https://doi.org/10.1016/j.foodhyd.2023.109608 | Soy Protein Isolate (SPI) | 10301 | 5 | 30601 |  |  | 95 | 90 | 20303 | 0.625 | 1.2 |  |  | 25 | 1440 |  |  | 1 | 46.9
Dongling Qiao, Yuyan Zhang, Lisong Lin, Kexin Li, Fan Zhu, Genfa Wang, Gaolei Xi, Fatang Jiang, Binjia Zhang, Fengwei Xie,Revealing the role of λ-carrageenan on the enhancement of gel-related properties of acid-induced soy protein isolate/λ-carrageenan system,Food Hydrocolloids,Volume 150,2024,109608,ISSN 0268-005X | https://doi.org/10.1016/j.foodhyd.2023.109608 | Soy Protein Isolate (SPI) | 10301 | 5 | 30601 |  |  | 95 | 90 | 20303 | 0.75 | 1.2 |  |  | 25 | 1440 |  |  | 1 | 38.75
Wang, L.; Ma, Y.; Shen, R.; Zhang, L.; He, L.; Qu, Y.; Ma, X.; Ma, G.; Guo, Z.; Chen, C.; et al. Effect of Ultrasonic Treatment on the Physicochemical Properties of Bovine Plasma Protein-Carboxymethyl Cellulose Composite Gel. Foods 2024, 13, 732 | https://doi.org/10.3390/foods13050732 | Bovine plasma protein | 30403 | 7 | 0 | 0 |  |  |  | 90411 | 0.6 |  |  |  | 85 | 40 | 4 | 16 | 1 | 180.48
Wang, L.; Ma, Y.; Shen, R.; Zhang, L.; He, L.; Qu, Y.; Ma, X.; Ma, G.; Guo, Z.; Chen, C.; et al. Effect of Ultrasonic Treatment on the Physicochemical Properties of Bovine Plasma Protein-Carboxymethyl Cellulose Composite Gel. Foods 2024, 13, 732 | https://doi.org/10.3390/foods13050732 | Bovine plasma protein | 30403 | 7 | 30102 | 30101 | 300 | 25 | 10 | 90411 | 0.6 |  |  |  | 85 | 40 | 4 | 16 | 1 | 215.15
Wang, L.; Ma, Y.; Shen, R.; Zhang, L.; He, L.; Qu, Y.; Ma, X.; Ma, G.; Guo, Z.; Chen, C.; et al. Effect of Ultrasonic Treatment on the Physicochemical Properties of Bovine Plasma Protein-Carboxymethyl Cellulose Composite Gel. Foods 2024, 13, 732 | https://doi.org/10.3390/foods13050732 | Bovine plasma protein | 30403 | 7 | 30102 | 30101 | 300 | 25 | 20 | 90411 | 0.6 |  |  |  | 85 | 40 | 4 | 16 | 1 | 209.03
Wang, L.; Ma, Y.; Shen, R.; Zhang, L.; He, L.; Qu, Y.; Ma, X.; Ma, G.; Guo, Z.; Chen, C.; et al. Effect of Ultrasonic Treatment on the Physicochemical Properties of Bovine Plasma Protein-Carboxymethyl Cellulose Composite Gel. Foods 2024, 13, 732 | https://doi.org/10.3390/foods13050732 | Bovine plasma protein | 30403 | 7 | 30102 | 30101 | 300 | 25 | 30 | 90411 | 0.6 |  |  |  | 85 | 40 | 4 | 16 | 1 | 232.49
Wang, L.; Ma, Y.; Shen, R.; Zhang, L.; He, L.; Qu, Y.; Ma, X.; Ma, G.; Guo, Z.; Chen, C.; et al. Effect of Ultrasonic Treatment on the Physicochemical Properties of Bovine Plasma Protein-Carboxymethyl Cellulose Composite Gel. Foods 2024, 13, 732 | https://doi.org/10.3390/foods13050732 | Bovine plasma protein | 30403 | 7 | 30102 | 30101 | 300 | 25 | 40 | 90411 | 0.6 |  |  |  | 85 | 40 | 4 | 16 | 1 | 267.16
Wang, L.; Ma, Y.; Shen, R.; Zhang, L.; He, L.; Qu, Y.; Ma, X.; Ma, G.; Guo, Z.; Chen, C.; et al. Effect of Ultrasonic Treatment on the Physicochemical Properties of Bovine Plasma Protein-Carboxymethyl Cellulose Composite Gel. Foods 2024, 13, 732 | https://doi.org/10.3390/foods13050732 | Bovine plasma protein | 30403 | 7 | 30102 | 30101 | 400 | 25 | 10 | 90411 | 0.6 |  |  |  | 85 | 40 | 4 | 16 | 1 | 245.74
Wang, L.; Ma, Y.; Shen, R.; Zhang, L.; He, L.; Qu, Y.; Ma, X.; Ma, G.; Guo, Z.; Chen, C.; et al. Effect of Ultrasonic Treatment on the Physicochemical Properties of Bovine Plasma Protein-Carboxymethyl Cellulose Composite Gel. Foods 2024, 13, 732 | https://doi.org/10.3390/foods13050732 | Bovine plasma protein | 30403 | 7 | 30102 | 30101 | 400 | 25 | 20 | 90411 | 0.6 |  |  |  | 85 | 40 | 4 | 16 | 1 | 249.82
Wang, L.; Ma, Y.; Shen, R.; Zhang, L.; He, L.; Qu, Y.; Ma, X.; Ma, G.; Guo, Z.; Chen, C.; et al. Effect of Ultrasonic Treatment on the Physicochemical Properties of Bovine Plasma Protein-Carboxymethyl Cellulose Composite Gel. Foods 2024, 13, 732 | https://doi.org/10.3390/foods13050732 | Bovine plasma protein | 30403 | 7 | 30102 | 30101 | 400 | 25 | 30 | 90411 | 0.6 |  |  |  | 85 | 40 | 4 | 16 | 1 | 294.69
Wang, L.; Ma, Y.; Shen, R.; Zhang, L.; He, L.; Qu, Y.; Ma, X.; Ma, G.; Guo, Z.; Chen, C.; et al. Effect of Ultrasonic Treatment on the Physicochemical Properties of Bovine Plasma Protein-Carboxymethyl Cellulose Composite Gel. Foods 2024, 13, 732 | https://doi.org/10.3390/foods13050732 | Bovine plasma protein | 30403 | 7 | 30102 | 30101 | 400 | 25 | 40 | 90411 | 0.6 |  |  |  | 85 | 40 | 4 | 16 | 1 | 243.7
Wang, L.; Ma, Y.; Shen, R.; Zhang, L.; He, L.; Qu, Y.; Ma, X.; Ma, G.; Guo, Z.; Chen, C.; et al. Effect of Ultrasonic Treatment on the Physicochemical Properties of Bovine Plasma Protein-Carboxymethyl Cellulose Composite Gel. Foods 2024, 13, 732 | https://doi.org/10.3390/foods13050732 | Bovine plasma protein | 30403 | 7 | 30102 | 30101 | 500 | 25 | 10 | 90411 | 0.6 |  |  |  | 85 | 40 | 4 | 16 | 1 | 219.23
Wang, L.; Ma, Y.; Shen, R.; Zhang, L.; He, L.; Qu, Y.; Ma, X.; Ma, G.; Guo, Z.; Chen, C.; et al. Effect of Ultrasonic Treatment on the Physicochemical Properties of Bovine Plasma Protein-Carboxymethyl Cellulose Composite Gel. Foods 2024, 13, 732 | https://doi.org/10.3390/foods13050732 | Bovine plasma protein | 30403 | 7 | 30102 | 30101 | 500 | 25 | 20 | 90411 | 0.6 |  |  |  | 85 | 40 | 4 | 16 | 1 | 267.16
Wang, L.; Ma, Y.; Shen, R.; Zhang, L.; He, L.; Qu, Y.; Ma, X.; Ma, G.; Guo, Z.; Chen, C.; et al. Effect of Ultrasonic Treatment on the Physicochemical Properties of Bovine Plasma Protein-Carboxymethyl Cellulose Composite Gel. Foods 2024, 13, 732 | https://doi.org/10.3390/foods13050732 | Bovine plasma protein | 30403 | 7 | 30102 | 30101 | 500 | 25 | 30 | 90411 | 0.6 |  |  |  | 85 | 40 | 4 | 16 | 1 | 297.75
Wang, L.; Ma, Y.; Shen, R.; Zhang, L.; He, L.; Qu, Y.; Ma, X.; Ma, G.; Guo, Z.; Chen, C.; et al. Effect of Ultrasonic Treatment on the Physicochemical Properties of Bovine Plasma Protein-Carboxymethyl Cellulose Composite Gel. Foods 2024, 13, 732 | https://doi.org/10.3390/foods13050732 | Bovine plasma protein | 30403 | 7 | 30102 | 30101 | 500 | 25 | 40 | 90411 | 0.6 |  |  |  | 85 | 40 | 4 | 16 | 1 | 253.9
Wang, L.; Ma, Y.; Shen, R.; Zhang, L.; He, L.; Qu, Y.; Ma, X.; Ma, G.; Guo, Z.; Chen, C.; et al. Effect of Ultrasonic Treatment on the Physicochemical Properties of Bovine Plasma Protein-Carboxymethyl Cellulose Composite Gel. Foods 2024, 13, 732 | https://doi.org/10.3390/foods13050732 | Bovine plasma protein | 30403 | 7 | 30102 | 30101 | 600 | 25 | 10 | 90411 | 0.6 |  |  |  | 85 | 40 | 4 | 16 | 1 | 187.62
Wang, L.; Ma, Y.; Shen, R.; Zhang, L.; He, L.; Qu, Y.; Ma, X.; Ma, G.; Guo, Z.; Chen, C.; et al. Effect of Ultrasonic Treatment on the Physicochemical Properties of Bovine Plasma Protein-Carboxymethyl Cellulose Composite Gel. Foods 2024, 13, 732 | https://doi.org/10.3390/foods13050732 | Bovine plasma protein | 30403 | 7 | 30102 | 30101 | 600 | 25 | 20 | 90411 | 0.6 |  |  |  | 85 | 40 | 4 | 16 | 1 | 176.4
Wang, L.; Ma, Y.; Shen, R.; Zhang, L.; He, L.; Qu, Y.; Ma, X.; Ma, G.; Guo, Z.; Chen, C.; et al. Effect of Ultrasonic Treatment on the Physicochemical Properties of Bovine Plasma Protein-Carboxymethyl Cellulose Composite Gel. Foods 2024, 13, 732 | https://doi.org/10.3390/foods13050732 | Bovine plasma protein | 30403 | 7 | 30102 | 30101 | 600 | 25 | 30 | 90411 | 0.6 |  |  |  | 85 | 40 | 4 | 16 | 1 | 280.41
Wang, L.; Ma, Y.; Shen, R.; Zhang, L.; He, L.; Qu, Y.; Ma, X.; Ma, G.; Guo, Z.; Chen, C.; et al. Effect of Ultrasonic Treatment on the Physicochemical Properties of Bovine Plasma Protein-Carboxymethyl Cellulose Composite Gel. Foods 2024, 13, 732 | https://doi.org/10.3390/foods13050732 | Bovine plasma protein | 30403 | 7 | 30102 | 30101 | 600 | 25 | 40 | 90411 | 0.6 |  |  |  | 85 | 40 | 4 | 16 | 1 | 215.15
Wang, L.; Ma, Y.; Shen, R.; Zhang, L.; He, L.; Qu, Y.; Ma, X.; Ma, G.; Guo, Z.; Chen, C.; et al. Effect of Ultrasonic Treatment on the Physicochemical Properties of Bovine Plasma Protein-Carboxymethyl Cellulose Composite Gel. Foods 2024, 13, 732 | https://doi.org/10.3390/foods13050732 | Bovine plasma protein | 30403 | 7 | 30102 | 30101 | 700 | 25 | 10 | 90411 | 0.6 |  |  |  | 85 | 40 | 4 | 16 | 1 | 186.6
Wang, L.; Ma, Y.; Shen, R.; Zhang, L.; He, L.; Qu, Y.; Ma, X.; Ma, G.; Guo, Z.; Chen, C.; et al. Effect of Ultrasonic Treatment on the Physicochemical Properties of Bovine Plasma Protein-Carboxymethyl Cellulose Composite Gel. Foods 2024, 13, 732 | https://doi.org/10.3390/foods13050732 | Bovine plasma protein | 30403 | 7 | 30102 | 30101 | 700 | 25 | 20 | 90411 | 0.6 |  |  |  | 85 | 40 | 4 | 16 | 1 | 205.97
Wang, L.; Ma, Y.; Shen, R.; Zhang, L.; He, L.; Qu, Y.; Ma, X.; Ma, G.; Guo, Z.; Chen, C.; et al. Effect of Ultrasonic Treatment on the Physicochemical Properties of Bovine Plasma Protein-Carboxymethyl Cellulose Composite Gel. Foods 2024, 13, 732 | https://doi.org/10.3390/foods13050732 | Bovine plasma protein | 30403 | 7 | 30102 | 30101 | 700 | 25 | 30 | 90411 | 0.6 |  |  |  | 85 | 40 | 4 | 16 | 1 | 232.49
Wang, L.; Ma, Y.; Shen, R.; Zhang, L.; He, L.; Qu, Y.; Ma, X.; Ma, G.; Guo, Z.; Chen, C.; et al. Effect of Ultrasonic Treatment on the Physicochemical Properties of Bovine Plasma Protein-Carboxymethyl Cellulose Composite Gel. Foods 2024, 13, 732 | https://doi.org/10.3390/foods13050732 | Bovine plasma protein | 30403 | 7 | 30102 | 30101 | 700 | 25 | 40 | 90411 | 0.6 |  |  |  | 85 | 40 | 4 | 16 | 1 | 226.37
Mingyu He, Meng Zhang, Tian Gao, Le Chen, Yue Liu, Yuyang Huang, Fei Teng, Yang Li,Assembly of soy protein-corn starch composite gels by thermal induction: Structure, and properties,Food Chemistry,Volume 434,2024,137433,ISSN 0308-8146 | https://doi.org/10.1016/j.foodchem.2023.137433 | Soy Protein Isolate (SPI) | 10301 | 10 | [5 empty] | 0 | 0 |  |  |  | 95 | 30 | 4 | 20 | 0 | 0
Mingyu He, Meng Zhang, Tian Gao, Le Chen, Yue Liu, Yuyang Huang, Fei Teng, Yang Li,Assembly of soy protein-corn starch composite gels by thermal induction: Structure, and properties,Food Chemistry,Volume 434,2024,137433,ISSN 0308-8146 | https://doi.org/10.1016/j.foodchem.2023.137433 | Soy Protein Isolate (SPI) | 10301 | 10 | [5 empty] | 30101 | 5 |  |  |  | 95 | 30 | 4 | 20 | 1 | 106.66
Mingyu He, Meng Zhang, Tian Gao, Le Chen, Yue Liu, Yuyang Huang, Fei Teng, Yang Li,Assembly of soy protein-corn starch composite gels by thermal induction: Structure, and properties,Food Chemistry,Volume 434,2024,137433,ISSN 0308-8146 | https://doi.org/10.1016/j.foodchem.2023.137433 | Soy Protein Isolate (SPI) | 10301 | 10 | [5 empty] | 30101 | 6 |  |  |  | 95 | 30 | 4 | 20 | 1 | 141.65
Mingyu He, Meng Zhang, Tian Gao, Le Chen, Yue Liu, Yuyang Huang, Fei Teng, Yang Li,Assembly of soy protein-corn starch composite gels by thermal induction: Structure, and properties,Food Chemistry,Volume 434,2024,137433,ISSN 0308-8146 | https://doi.org/10.1016/j.foodchem.2023.137433 | Soy Protein Isolate (SPI) | 10301 | 10 | [5 empty] | 30101 | 7 |  |  |  | 95 | 30 | 4 | 20 | 1 | 120.77
Mingyu He, Meng Zhang, Tian Gao, Le Chen, Yue Liu, Yuyang Huang, Fei Teng, Yang Li,Assembly of soy protein-corn starch composite gels by thermal induction: Structure, and properties,Food Chemistry,Volume 434,2024,137433,ISSN 0308-8146 | https://doi.org/10.1016/j.foodchem.2023.137433 | Soy Protein Isolate (SPI) | 10301 | 10 | [5 empty] | 30101 | 8 |  |  |  | 95 | 30 | 4 | 20 | 1 | 145.6
Mingyu He, Meng Zhang, Tian Gao, Le Chen, Yue Liu, Yuyang Huang, Fei Teng, Yang Li,Assembly of soy protein-corn starch composite gels by thermal induction: Structure, and properties,Food Chemistry,Volume 434,2024,137433,ISSN 0308-8146 | https://doi.org/10.1016/j.foodchem.2023.137433 | Soy Protein Isolate (SPI) | 10301 | 10 | [5 empty] | 30101 | 9 |  |  |  | 95 | 30 | 4 | 20 | 1 | 219.53
Mingyu He, Meng Zhang, Tian Gao, Le Chen, Yue Liu, Yuyang Huang, Fei Teng, Yang Li,Assembly of soy protein-corn starch composite gels by thermal induction: Structure, and properties,Food Chemistry,Volume 434,2024,137433,ISSN 0308-8146 | https://doi.org/10.1016/j.foodchem.2023.137433 | Soy Protein Isolate (SPI) | 10301 | 10 | [5 empty] | 30101 | 10 |  |  |  | 95 | 30 | 4 | 20 | 1 | 228.56
Yulin Li, Xin Qi, Liyuan Rong, Jinwang Li, Mingyue Shen, Jianhua Xie,Effect of gellan gum on the rheology, gelling, and structural properties of thermally induced pea protein isolate gel,Food Hydrocolloids,Volume 147, Part A,2024,109379,ISSN 0268-005X | https://doi.org/10.1016/j.foodhyd.2023.109379 | Pea Protein Isolate (PPI) | 10401 | 16 | [5 empty] | 0 | 0 | 7 |  |  | 95 | 30 | 4 | 12 | 0 | 1.16
Yulin Li, Xin Qi, Liyuan Rong, Jinwang Li, Mingyue Shen, Jianhua Xie,Effect of gellan gum on the rheology, gelling, and structural properties of thermally induced pea protein isolate gel,Food Hydrocolloids,Volume 147, Part A,2024,109379,ISSN 0268-005X | https://doi.org/10.1016/j.foodhyd.2023.109379 | Pea Protein Isolate (PPI) | 10401 | 16 | [5 empty] | 20205 | 0.025 | 7 |  |  | 95 | 30 | 4 | 12 | 0 | 3.06
Yulin Li, Xin Qi, Liyuan Rong, Jinwang Li, Mingyue Shen, Jianhua Xie,Effect of gellan gum on the rheology, gelling, and structural properties of thermally induced pea protein isolate gel,Food Hydrocolloids,Volume 147, Part A,2024,109379,ISSN 0268-005X | https://doi.org/10.1016/j.foodhyd.2023.109379 | Pea Protein Isolate (PPI) | 10401 | 16 | [5 empty] | 20205 | 0.05 | 7 |  |  | 95 | 30 | 4 | 12 | 0 | 8.28
Yulin Li, Xin Qi, Liyuan Rong, Jinwang Li, Mingyue Shen, Jianhua Xie,Effect of gellan gum on the rheology, gelling, and structural properties of thermally induced pea protein isolate gel,Food Hydrocolloids,Volume 147, Part A,2024,109379,ISSN 0268-005X | https://doi.org/10.1016/j.foodhyd.2023.109379 | Pea Protein Isolate (PPI) | 10401 | 16 | [5 empty] | 20205 | 0.1 | 7 |  |  | 95 | 30 | 4 | 12 | 1 | 20.66
Yulin Li, Xin Qi, Liyuan Rong, Jinwang Li, Mingyue Shen, Jianhua Xie,Effect of gellan gum on the rheology, gelling, and structural properties of thermally induced pea protein isolate gel,Food Hydrocolloids,Volume 147, Part A,2024,109379,ISSN 0268-005X | https://doi.org/10.1016/j.foodhyd.2023.109379 | Pea Protein Isolate (PPI) | 10401 | 16 | [5 empty] | 20205 | 0.2 | 7 |  |  | 95 | 30 | 4 | 12 | 1 | 37.69
Yulin Li, Xin Qi, Liyuan Rong, Jinwang Li, Mingyue Shen, Jianhua Xie,Effect of gellan gum on the rheology, gelling, and structural properties of thermally induced pea protein isolate gel,Food Hydrocolloids,Volume 147, Part A,2024,109379,ISSN 0268-005X | https://doi.org/10.1016/j.foodhyd.2023.109379 | Pea Protein Isolate (PPI) | 10401 | 16 | [5 empty] | 20205 | 0.4 | 7 |  |  | 95 | 30 | 4 | 12 | 1 | 65.62
Davide Odelli, Silva Raiane Rodrigues, Lucas Silva de Sousa, Naaman Francisco Nogueira Silva, Alma Lucía López Martínez, Lucas Sales Queiroz, Federico Casanova, Antônio Fernandes de Carvalho,Effect of konjac glucomannan on heat-induced pea protein isolate hydrogels: Evaluation of structure and formation mechanisms,Food Hydrocolloids,Volume 156,2024,110310,ISSN 0268-005X | https://doi.org/10.1016/j.foodhyd.2024.110310 | Pea Protein Isolate (PPI) | 10401 | 10 | [5 empty] | 0 | 0 | 7.2 |  |  | 93 | 30 | 4 | 12 | 1 | 93.61
Davide Odelli, Silva Raiane Rodrigues, Lucas Silva de Sousa, Naaman Francisco Nogueira Silva, Alma Lucía López Martínez, Lucas Sales Queiroz, Federico Casanova, Antônio Fernandes de Carvalho,Effect of konjac glucomannan on heat-induced pea protein isolate hydrogels: Evaluation of structure and formation mechanisms,Food Hydrocolloids,Volume 156,2024,110310,ISSN 0268-005X | https://doi.org/10.1016/j.foodhyd.2024.110310 | Pea Protein Isolate (PPI) | 10401 | 10 | [5 empty] | 40104 | 0.5 | 7.2 |  |  | 93 | 30 | 4 | 12 | 1 | 40.07
Davide Odelli, Silva Raiane Rodrigues, Lucas Silva de Sousa, Naaman Francisco Nogueira Silva, Alma Lucía López Martínez, Lucas Sales Queiroz, Federico Casanova, Antônio Fernandes de Carvalho,Effect of konjac glucomannan on heat-induced pea protein isolate hydrogels: Evaluation of structure and formation mechanisms,Food Hydrocolloids,Volume 156,2024,110310,ISSN 0268-005X | https://doi.org/10.1016/j.foodhyd.2024.110310 | Pea Protein Isolate (PPI) | 10401 | 10 | [5 empty] | 40104 | 1 | 7.2 |  |  | 93 | 30 | 4 | 12 | 1 | 71.48
Davide Odelli, Silva Raiane Rodrigues, Lucas Silva de Sousa, Naaman Francisco Nogueira Silva, Alma Lucía López Martínez, Lucas Sales Queiroz, Federico Casanova, Antônio Fernandes de Carvalho,Effect of konjac glucomannan on heat-induced pea protein isolate hydrogels: Evaluation of structure and formation mechanisms,Food Hydrocolloids,Volume 156,2024,110310,ISSN 0268-005X | https://doi.org/10.1016/j.foodhyd.2024.110310 | Pea Protein Isolate (PPI) | 10401 | 10 | [5 empty] | 40104 | 1.5 | 7.2 |  |  | 93 | 30 | 4 | 12 | 1 | 136.85
Wenmei Hu, Xindong Xu, Xingyan Wang, Tinghong Ma, Yuting Li, Xianglin Qin, Jibin Wei, Shan Chen,Effect of curdlan on the gel properties and interactions of whey protein isolate gels,International Journal of Biological Macromolecules,Volume 277, Part 3,2024,134161,ISSN 0141-8130 | https://doi.org/10.1016/j.ijbiomac.2024.134161 | Whey Protein Isolate (WPI) | 30105 | 6 | 30705 |  |  | 25 | 120 | 90409 | 0 | 7 |  |  | 90 | 30 | 4 | 12 | 0 | 0
Wenmei Hu, Xindong Xu, Xingyan Wang, Tinghong Ma, Yuting Li, Xianglin Qin, Jibin Wei, Shan Chen,Effect of curdlan on the gel properties and interactions of whey protein isolate gels,International Journal of Biological Macromolecules,Volume 277, Part 3,2024,134161,ISSN 0141-8130 | https://doi.org/10.1016/j.ijbiomac.2024.134161 | Whey Protein Isolate (WPI) | 30105 | 6 | 30705 |  |  | 25 | 120 | 90409 | 1 | 7 |  |  | 90 | 30 | 4 | 12 | 1 | 26.14
Wenmei Hu, Xindong Xu, Xingyan Wang, Tinghong Ma, Yuting Li, Xianglin Qin, Jibin Wei, Shan Chen,Effect of curdlan on the gel properties and interactions of whey protein isolate gels,International Journal of Biological Macromolecules,Volume 277, Part 3,2024,134161,ISSN 0141-8130 | https://doi.org/10.1016/j.ijbiomac.2024.134161 | Whey Protein Isolate (WPI) | 30105 | 6 | 30705 |  |  | 25 | 120 | 90409 | 2 | 7 |  |  | 90 | 30 | 4 | 12 | 1 | 54.65
Wenmei Hu, Xindong Xu, Xingyan Wang, Tinghong Ma, Yuting Li, Xianglin Qin, Jibin Wei, Shan Chen,Effect of curdlan on the gel properties and interactions of whey protein isolate gels,International Journal of Biological Macromolecules,Volume 277, Part 3,2024,134161,ISSN 0141-8130 | https://doi.org/10.1016/j.ijbiomac.2024.134161 | Whey Protein Isolate (WPI) | 30105 | 6 | 30705 |  |  | 25 | 120 | 90409 | 3 | 7 |  |  | 90 | 30 | 4 | 12 | 1 | 156.83
Wenmei Hu, Xindong Xu, Xingyan Wang, Tinghong Ma, Yuting Li, Xianglin Qin, Jibin Wei, Shan Chen,Effect of curdlan on the gel properties and interactions of whey protein isolate gels,International Journal of Biological Macromolecules,Volume 277, Part 3,2024,134161,ISSN 0141-8130 | https://doi.org/10.1016/j.ijbiomac.2024.134161 | Whey Protein Isolate (WPI) | 30105 | 6 | 30705 |  |  | 25 | 120 | 90409 | 4 | 7 |  |  | 90 | 30 | 4 | 12 | 1 | 462.18
Wenmei Hu, Xindong Xu, Xingyan Wang, Tinghong Ma, Yuting Li, Xianglin Qin, Jibin Wei, Shan Chen,Effect of curdlan on the gel properties and interactions of whey protein isolate gels,International Journal of Biological Macromolecules,Volume 277, Part 3,2024,134161,ISSN 0141-8130 | https://doi.org/10.1016/j.ijbiomac.2024.134161 | Whey Protein Isolate (WPI) | 30105 | 6 | 30705 |  |  | 25 | 120 | 90409 | 5 | 7 |  |  | 90 | 30 | 4 | 12 | 1 | 509.7
Yingting Zhao, Danni Wang, Jingxin Xu, Dongkun Tu, Weijing Zhuang, Yuting Tian,Effect of polysaccharide concentration on heat-induced Tremella fuciformis polysaccharide-soy protein isolation gels: Gel properties and interactions,International Journal of Biological Macromolecules,Volume 262, Part 2,2024,129782,ISSN 0141-8130 | https://doi.org/10.1016/j.ijbiomac.2024.129782 | Soy Protein Isolate (SPI) | 10301 | 5 | [5 empty] | 90413 | 0.25 | 7 |  |  | 85 | 30 | 4 | 24 | 1 | 23.36
Yingting Zhao, Danni Wang, Jingxin Xu, Dongkun Tu, Weijing Zhuang, Yuting Tian,Effect of polysaccharide concentration on heat-induced Tremella fuciformis polysaccharide-soy protein isolation gels: Gel properties and interactions,International Journal of Biological Macromolecules,Volume 262, Part 2,2024,129782,ISSN 0141-8130 | https://doi.org/10.1016/j.ijbiomac.2024.129782 | Soy Protein Isolate (SPI) | 10301 | 5 | [5 empty] | 90413 | 0.5 | 7 |  |  | 85 | 30 | 4 | 24 | 1 | 46.94
Yingting Zhao, Danni Wang, Jingxin Xu, Dongkun Tu, Weijing Zhuang, Yuting Tian,Effect of polysaccharide concentration on heat-induced Tremella fuciformis polysaccharide-soy protein isolation gels: Gel properties and interactions,International Journal of Biological Macromolecules,Volume 262, Part 2,2024,129782,ISSN 0141-8130 | https://doi.org/10.1016/j.ijbiomac.2024.129782 | Soy Protein Isolate (SPI) | 10301 | 5 | [5 empty] | 90413 | 1 | 7 |  |  | 85 | 30 | 4 | 24 | 1 | 68.23
Yingting Zhao, Danni Wang, Jingxin Xu, Dongkun Tu, Weijing Zhuang, Yuting Tian,Effect of polysaccharide concentration on heat-induced Tremella fuciformis polysaccharide-soy protein isolation gels: Gel properties and interactions,International Journal of Biological Macromolecules,Volume 262, Part 2,2024,129782,ISSN 0141-8130 | https://doi.org/10.1016/j.ijbiomac.2024.129782 | Soy Protein Isolate (SPI) | 10301 | 5 | [5 empty] | 90413 | 1.5 | 7 |  |  | 85 | 30 | 4 | 24 | 1 | 103.84
Yingting Zhao, Danni Wang, Jingxin Xu, Dongkun Tu, Weijing Zhuang, Yuting Tian,Effect of polysaccharide concentration on heat-induced Tremella fuciformis polysaccharide-soy protein isolation gels: Gel properties and interactions,International Journal of Biological Macromolecules,Volume 262, Part 2,2024,129782,ISSN 0141-8130 | https://doi.org/10.1016/j.ijbiomac.2024.129782 | Soy Protein Isolate (SPI) | 10301 | 5 | [5 empty] | 90413 | 2 | 7 |  |  | 85 | 30 | 4 | 24 | 1 | 180.66
Hong Wang, Libin Sun, Xiaoming Sun, Haijuan Tian, Dianyu Yu,Effects of moderate electric fields on the structural and gelling properties of soybean protein isolate gel induced by glucono-δ-lactone,Innovative Food Science & Emerging Technologies,Volume 95,2024,103716,ISSN 1466-8564 | https://doi.org/10.1016/j.ifset.2024.103716 | Soy Protein Isolate (SPI) | 10301 | 4 | 30601 | 0 |  | 90 | 20 | 90901 | 2 |  | 60201 | 0.01 | 40 | 40 |  |  | 1 | 34.62
Hong Wang, Libin Sun, Xiaoming Sun, Haijuan Tian, Dianyu Yu,Effects of moderate electric fields on the structural and gelling properties of soybean protein isolate gel induced by glucono-δ-lactone,Innovative Food Science & Emerging Technologies,Volume 95,2024,103716,ISSN 1466-8564 | https://doi.org/10.1016/j.ifset.2024.103716 | Soy Protein Isolate (SPI) | 10301 | 4 | 30802 | 30703 | 4 | 90 | 20 | 90901 | 2 |  | 60201 | 0.01 | 40 | 40 |  |  | 1 | 41.73
Hong Wang, Libin Sun, Xiaoming Sun, Haijuan Tian, Dianyu Yu,Effects of moderate electric fields on the structural and gelling properties of soybean protein isolate gel induced by glucono-δ-lactone,Innovative Food Science & Emerging Technologies,Volume 95,2024,103716,ISSN 1466-8564 | https://doi.org/10.1016/j.ifset.2024.103716 | Soy Protein Isolate (SPI) | 10301 | 4 | 30802 | 30703 | 6 | 90 | 20 | 90901 | 2 |  | 60201 | 0.01 | 40 | 40 |  |  | 1 | 38.25
Hong Wang, Libin Sun, Xiaoming Sun, Haijuan Tian, Dianyu Yu,Effects of moderate electric fields on the structural and gelling properties of soybean protein isolate gel induced by glucono-δ-lactone,Innovative Food Science & Emerging Technologies,Volume 95,2024,103716,ISSN 1466-8564 | https://doi.org/10.1016/j.ifset.2024.103716 | Soy Protein Isolate (SPI) | 10301 | 4 | 30802 | 30703 | 8 | 90 | 20 | 90901 | 2 |  | 60201 | 0.01 | 40 | 40 |  |  | 1 | 39.91
Hong Wang, Libin Sun, Xiaoming Sun, Haijuan Tian, Dianyu Yu,Effects of moderate electric fields on the structural and gelling properties of soybean protein isolate gel induced by glucono-δ-lactone,Innovative Food Science & Emerging Technologies,Volume 95,2024,103716,ISSN 1466-8564 | https://doi.org/10.1016/j.ifset.2024.103716 | Soy Protein Isolate (SPI) | 10301 | 4 | 30802 | 30703 | 10 | 90 | 20 | 90901 | 2 |  | 60201 | 0.01 | 40 | 40 |  |  | 1 | 35.96
Hong Wang, Libin Sun, Xiaoming Sun, Haijuan Tian, Dianyu Yu,Effects of moderate electric fields on the structural and gelling properties of soybean protein isolate gel induced by glucono-δ-lactone,Innovative Food Science & Emerging Technologies,Volume 95,2024,103716,ISSN 1466-8564 | https://doi.org/10.1016/j.ifset.2024.103716 | Soy Protein Isolate (SPI) | 10301 | 6 | 30601 | 0 |  | 90 | 20 | 90901 | 2 |  | 60201 | 0.01 | 40 | 40 |  |  | 1 | 42.17
Hong Wang, Libin Sun, Xiaoming Sun, Haijuan Tian, Dianyu Yu,Effects of moderate electric fields on the structural and gelling properties of soybean protein isolate gel induced by glucono-δ-lactone,Innovative Food Science & Emerging Technologies,Volume 95,2024,103716,ISSN 1466-8564 | https://doi.org/10.1016/j.ifset.2024.103716 | Soy Protein Isolate (SPI) | 10301 | 6 | 30802 | 30703 | 4 | 90 | 20 | 90901 | 2 |  | 60201 | 0.01 | 40 | 40 |  |  | 1 | 53.65
Hong Wang, Libin Sun, Xiaoming Sun, Haijuan Tian, Dianyu Yu,Effects of moderate electric fields on the structural and gelling properties of soybean protein isolate gel induced by glucono-δ-lactone,Innovative Food Science & Emerging Technologies,Volume 95,2024,103716,ISSN 1466-8564 | https://doi.org/10.1016/j.ifset.2024.103716 | Soy Protein Isolate (SPI) | 10301 | 6 | 30802 | 30703 | 6 | 90 | 20 | 90901 | 2 |  | 60201 | 0.01 | 40 | 40 |  |  | 1 | 47.98
Hong Wang, Libin Sun, Xiaoming Sun, Haijuan Tian, Dianyu Yu,Effects of moderate electric fields on the structural and gelling properties of soybean protein isolate gel induced by glucono-δ-lactone,Innovative Food Science & Emerging Technologies,Volume 95,2024,103716,ISSN 1466-8564 | https://doi.org/10.1016/j.ifset.2024.103716 | Soy Protein Isolate (SPI) | 10301 | 6 | 30802 | 30703 | 8 | 90 | 20 | 90901 | 2 |  | 60201 | 0.01 | 40 | 40 |  |  | 1 | 49.84
Hong Wang, Libin Sun, Xiaoming Sun, Haijuan Tian, Dianyu Yu,Effects of moderate electric fields on the structural and gelling properties of soybean protein isolate gel induced by glucono-δ-lactone,Innovative Food Science & Emerging Technologies,Volume 95,2024,103716,ISSN 1466-8564 | https://doi.org/10.1016/j.ifset.2024.103716 | Soy Protein Isolate (SPI) | 10301 | 6 | 30802 | 30703 | 10 | 90 | 20 | 90901 | 2 |  | 60201 | 0.01 | 40 | 40 |  |  | 1 | 44.21
Xudong Zhang, Na Ni, Zixuan Fei, Xiaoxue Li, Wanpeng Yang, Qimuge Siqin, Zhenyu Wang, Zhiyong Zhang,Effect of L-cysteine on the physicochemical properties of heat-induced sheep plasma protein gels,Food Chemistry,Volume 444,2024,138508,ISSN 0308-8146 | https://doi.org/10.1016/j.foodchem.2024.138508 | Sheep plasma protein | 30404 | 6 | 0 | 0 |  |  |  | 80104 | 0.2 |  | 60303 | 0.05 | 80 | 30 | 4 | 16 | 1 | 558.42
Xudong Zhang, Na Ni, Zixuan Fei, Xiaoxue Li, Wanpeng Yang, Qimuge Siqin, Zhenyu Wang, Zhiyong Zhang,Effect of L-cysteine on the physicochemical properties of heat-induced sheep plasma protein gels,Food Chemistry,Volume 444,2024,138508,ISSN 0308-8146 | https://doi.org/10.1016/j.foodchem.2024.138508 | Sheep plasma protein | 30404 | 6 | 0 | 0 |  |  |  | 80104 | 2 |  | 60303 | 0.05 | 80 | 30 | 4 | 16 | 1 | 144.42
Chen, Qiongling, Jiewen Guan, Zhengli Wang, Yu Wang, Xiaowen Wang, and Zhenjia Chen. 2024. "Improving the Gelation Properties of Pea Protein Isolates Using Psyllium Husk Powder: Insight into the Underlying Mechanism" Foods 13, no. 21: 3413. | https://doi.org/10.3390/foods13213413 | Pea Protein Isolate (PPI) | 10401 | 22.5 | [10 empty] | 95 | 30 | 4 | 12 | 1 | 66.28
Chen, Qiongling, Jiewen Guan, Zhengli Wang, Yu Wang, Xiaowen Wang, and Zhenjia Chen. 2024. "Improving the Gelation Properties of Pea Protein Isolates Using Psyllium Husk Powder: Insight into the Underlying Mechanism" Foods 13, no. 21: 3413. | https://doi.org/10.3390/foods13213413 | Pea Protein Isolate (PPI) | 10401 | 22.5 | [5 empty] | 40105 | 0.5 |  |  |  | 95 | 30 | 4 | 12 | 1 | 71.38
Chen, Qiongling, Jiewen Guan, Zhengli Wang, Yu Wang, Xiaowen Wang, and Zhenjia Chen. 2024. "Improving the Gelation Properties of Pea Protein Isolates Using Psyllium Husk Powder: Insight into the Underlying Mechanism" Foods 13, no. 21: 3413. | https://doi.org/10.3390/foods13213413 | Pea Protein Isolate (PPI) | 10401 | 22.5 | [5 empty] | 40105 | 1 |  |  |  | 95 | 30 | 4 | 12 | 1 | 108.09
Chen, Qiongling, Jiewen Guan, Zhengli Wang, Yu Wang, Xiaowen Wang, and Zhenjia Chen. 2024. "Improving the Gelation Properties of Pea Protein Isolates Using Psyllium Husk Powder: Insight into the Underlying Mechanism" Foods 13, no. 21: 3413. | https://doi.org/10.3390/foods13213413 | Pea Protein Isolate (PPI) | 10401 | 22.5 | [5 empty] | 40105 | 2 |  |  |  | 95 | 30 | 4 | 12 | 1 | 121.34
Chen, Qiongling, Jiewen Guan, Zhengli Wang, Yu Wang, Xiaowen Wang, and Zhenjia Chen. 2024. "Improving the Gelation Properties of Pea Protein Isolates Using Psyllium Husk Powder: Insight into the Underlying Mechanism" Foods 13, no. 21: 3413. | https://doi.org/10.3390/foods13213413 | Pea Protein Isolate (PPI) | 10401 | 22.5 | [5 empty] | 40105 | 3 |  |  |  | 95 | 30 | 4 | 12 | 1 | 116.25
Wanrong Jiang, Xiaoyu Yang, Sirui Yin, Ruonan Li, Shuang Zhang, Liang Li,Gelation behaviour of Auricularia polytricha polysaccharides-whey protein isolate,Journal of Food Engineering,Volume 377,2024,112079,ISSN 0260-8774 | https://doi.org/10.1016/j.jfoodeng.2024.112079 | Whey Protein Isolate (WPI) | 30105 | 16.66 | 30702 | 30602 | 800 | 25 | 120 | 90418 | 0 | 7 |  |  | 95 | 30 | 4 | 12 | 1 | 71.04
Wanrong Jiang, Xiaoyu Yang, Sirui Yin, Ruonan Li, Shuang Zhang, Liang Li,Gelation behaviour of Auricularia polytricha polysaccharides-whey protein isolate,Journal of Food Engineering,Volume 377,2024,112079,ISSN 0260-8774 | https://doi.org/10.1016/j.jfoodeng.2024.112079 | Whey Protein Isolate (WPI) | 30105 | 16.66 | 30702 | 30602 | 800 | 25 | 120 | 90418 | 0.25 | 7 |  |  | 95 | 30 | 4 | 12 | 1 | 74.61
Wanrong Jiang, Xiaoyu Yang, Sirui Yin, Ruonan Li, Shuang Zhang, Liang Li,Gelation behaviour of Auricularia polytricha polysaccharides-whey protein isolate,Journal of Food Engineering,Volume 377,2024,112079,ISSN 0260-8774 | https://doi.org/10.1016/j.jfoodeng.2024.112079 | Whey Protein Isolate (WPI) | 30105 | 16.66 | 30702 | 30602 | 800 | 25 | 120 | 90418 | 0.5 | 7 |  |  | 95 | 30 | 4 | 12 | 1 | 81.5
Wanrong Jiang, Xiaoyu Yang, Sirui Yin, Ruonan Li, Shuang Zhang, Liang Li,Gelation behaviour of Auricularia polytricha polysaccharides-whey protein isolate,Journal of Food Engineering,Volume 377,2024,112079,ISSN 0260-8774 | https://doi.org/10.1016/j.jfoodeng.2024.112079 | Whey Protein Isolate (WPI) | 30105 | 16.66 | 30702 | 30602 | 800 | 25 | 120 | 90418 | 0.75 | 7 |  |  | 95 | 30 | 4 | 12 | 1 | 87.56
Wanrong Jiang, Xiaoyu Yang, Sirui Yin, Ruonan Li, Shuang Zhang, Liang Li,Gelation behaviour of Auricularia polytricha polysaccharides-whey protein isolate,Journal of Food Engineering,Volume 377,2024,112079,ISSN 0260-8774 | https://doi.org/10.1016/j.jfoodeng.2024.112079 | Whey Protein Isolate (WPI) | 30105 | 16.66 | 30702 | 30602 | 800 | 25 | 120 | 90418 | 1 | 7 |  |  | 95 | 30 | 4 | 12 | 1 | 91.13
Guijiang Liang, Yuxiu Wen, Wenpu Chen, Xin Li, Maomao Zeng, Zhiyong He, H. Douglas Goff, Jie Chen, Zhaojun Wang,Enhancing soy protein isolate gels: Combined control of pH and surface charge for improved structural integrity and gel strength,Food Bioscience,Volume 59,2024,103934,ISSN 2212-4292 | https://doi.org/10.1016/j.fbio.2024.103934 | Soy Protein Isolate (SPI) | 10301 | 12 | 0 | 0 | [5 empty] | 7.5 | 60101 | 0 | 95 | 30 | 4 | 12 | 1 | 430.91
Guijiang Liang, Yuxiu Wen, Wenpu Chen, Xin Li, Maomao Zeng, Zhiyong He, H. Douglas Goff, Jie Chen, Zhaojun Wang,Enhancing soy protein isolate gels: Combined control of pH and surface charge for improved structural integrity and gel strength,Food Bioscience,Volume 59,2024,103934,ISSN 2212-4292 | https://doi.org/10.1016/j.fbio.2024.103934 | Soy Protein Isolate (SPI) | 10301 | 12 | 0 | 0 | [5 empty] | 7.5 | 60101 | 0.1 | 95 | 30 | 4 | 12 | 1 | 852.46
Guijiang Liang, Yuxiu Wen, Wenpu Chen, Xin Li, Maomao Zeng, Zhiyong He, H. Douglas Goff, Jie Chen, Zhaojun Wang,Enhancing soy protein isolate gels: Combined control of pH and surface charge for improved structural integrity and gel strength,Food Bioscience,Volume 59,2024,103934,ISSN 2212-4292 | https://doi.org/10.1016/j.fbio.2024.103934 | Soy Protein Isolate (SPI) | 10301 | 12 | 0 | 0 | [5 empty] | 7.5 | 60101 | 0.2 | 95 | 30 | 4 | 12 | 1 | 1011.71
Guijiang Liang, Yuxiu Wen, Wenpu Chen, Xin Li, Maomao Zeng, Zhiyong He, H. Douglas Goff, Jie Chen, Zhaojun Wang,Enhancing soy protein isolate gels: Combined control of pH and surface charge for improved structural integrity and gel strength,Food Bioscience,Volume 59,2024,103934,ISSN 2212-4292 | https://doi.org/10.1016/j.fbio.2024.103934 | Soy Protein Isolate (SPI) | 10301 | 12 | 0 | 0 | [5 empty] | 7 | 60101 | 0 | 95 | 30 | 4 | 12 | 1 | 552.69
Guijiang Liang, Yuxiu Wen, Wenpu Chen, Xin Li, Maomao Zeng, Zhiyong He, H. Douglas Goff, Jie Chen, Zhaojun Wang,Enhancing soy protein isolate gels: Combined control of pH and surface charge for improved structural integrity and gel strength,Food Bioscience,Volume 59,2024,103934,ISSN 2212-4292 | https://doi.org/10.1016/j.fbio.2024.103934 | Soy Protein Isolate (SPI) | 10301 | 12 | 0 | 0 | [5 empty] | 7 | 60101 | 0.1 | 95 | 30 | 4 | 12 | 1 | 1255.27
Guijiang Liang, Yuxiu Wen, Wenpu Chen, Xin Li, Maomao Zeng, Zhiyong He, H. Douglas Goff, Jie Chen, Zhaojun Wang,Enhancing soy protein isolate gels: Combined control of pH and surface charge for improved structural integrity and gel strength,Food Bioscience,Volume 59,2024,103934,ISSN 2212-4292 | https://doi.org/10.1016/j.fbio.2024.103934 | Soy Protein Isolate (SPI) | 10301 | 12 | 0 | 0 | [5 empty] | 7 | 60101 | 0.2 | 95 | 30 | 4 | 12 | 1 | 1245.9
Guijiang Liang, Yuxiu Wen, Wenpu Chen, Xin Li, Maomao Zeng, Zhiyong He, H. Douglas Goff, Jie Chen, Zhaojun Wang,Enhancing soy protein isolate gels: Combined control of pH and surface charge for improved structural integrity and gel strength,Food Bioscience,Volume 59,2024,103934,ISSN 2212-4292 | https://doi.org/10.1016/j.fbio.2024.103934 | Soy Protein Isolate (SPI) | 10301 | 12 | 0 | 0 | [5 empty] | 6.5 | 60101 | 0 | 95 | 30 | 4 | 12 | 1 | 833.72
Guijiang Liang, Yuxiu Wen, Wenpu Chen, Xin Li, Maomao Zeng, Zhiyong He, H. Douglas Goff, Jie Chen, Zhaojun Wang,Enhancing soy protein isolate gels: Combined control of pH and surface charge for improved structural integrity and gel strength,Food Bioscience,Volume 59,2024,103934,ISSN 2212-4292 | https://doi.org/10.1016/j.fbio.2024.103934 | Soy Protein Isolate (SPI) | 10301 | 12 | 0 | 0 | [5 empty] | 6.5 | 60101 | 0.1 | 95 | 30 | 4 | 12 | 1 | 1948.48
Guijiang Liang, Yuxiu Wen, Wenpu Chen, Xin Li, Maomao Zeng, Zhiyong He, H. Douglas Goff, Jie Chen, Zhaojun Wang,Enhancing soy protein isolate gels: Combined control of pH and surface charge for improved structural integrity and gel strength,Food Bioscience,Volume 59,2024,103934,ISSN 2212-4292 | https://doi.org/10.1016/j.fbio.2024.103934 | Soy Protein Isolate (SPI) | 10301 | 12 | 0 | 0 | [5 empty] | 6.5 | 60101 | 0.2 | 95 | 30 | 4 | 12 | 1 | 1836.07
Guijiang Liang, Yuxiu Wen, Wenpu Chen, Xin Li, Maomao Zeng, Zhiyong He, H. Douglas Goff, Jie Chen, Zhaojun Wang,Enhancing soy protein isolate gels: Combined control of pH and surface charge for improved structural integrity and gel strength,Food Bioscience,Volume 59,2024,103934,ISSN 2212-4292 | https://doi.org/10.1016/j.fbio.2024.103934 | Soy Protein Isolate (SPI) | 10301 | 12 | 0 | 0 | [5 empty] | 6 | 60101 | 0 | 95 | 30 | 4 | 12 | 1 | 2548.01
Guijiang Liang, Yuxiu Wen, Wenpu Chen, Xin Li, Maomao Zeng, Zhiyong He, H. Douglas Goff, Jie Chen, Zhaojun Wang,Enhancing soy protein isolate gels: Combined control of pH and surface charge for improved structural integrity and gel strength,Food Bioscience,Volume 59,2024,103934,ISSN 2212-4292 | https://doi.org/10.1016/j.fbio.2024.103934 | Soy Protein Isolate (SPI) | 10301 | 12 | 0 | 0 | [5 empty] | 6 | 60101 | 0.1 | 95 | 30 | 4 | 12 | 1 | 2969.56
Guijiang Liang, Yuxiu Wen, Wenpu Chen, Xin Li, Maomao Zeng, Zhiyong He, H. Douglas Goff, Jie Chen, Zhaojun Wang,Enhancing soy protein isolate gels: Combined control of pH and surface charge for improved structural integrity and gel strength,Food Bioscience,Volume 59,2024,103934,ISSN 2212-4292 | https://doi.org/10.1016/j.fbio.2024.103934 | Soy Protein Isolate (SPI) | 10301 | 12 | 0 | 0 | [5 empty] | 6 | 60101 | 0.2 | 95 | 30 | 4 | 12 | 1 | 2491.8
Guijiang Liang, Yuxiu Wen, Wenpu Chen, Xin Li, Maomao Zeng, Zhiyong He, H. Douglas Goff, Jie Chen, Zhaojun Wang,Enhancing soy protein isolate gels: Combined control of pH and surface charge for improved structural integrity and gel strength,Food Bioscience,Volume 59,2024,103934,ISSN 2212-4292 | https://doi.org/10.1016/j.fbio.2024.103934 | Soy Protein Isolate (SPI) | 10301 | 12 | 0 | 0 | [5 empty] | 5.5 | 60101 | 0 | 95 | 30 | 4 | 12 | 1 | 1629.98
Guijiang Liang, Yuxiu Wen, Wenpu Chen, Xin Li, Maomao Zeng, Zhiyong He, H. Douglas Goff, Jie Chen, Zhaojun Wang,Enhancing soy protein isolate gels: Combined control of pH and surface charge for improved structural integrity and gel strength,Food Bioscience,Volume 59,2024,103934,ISSN 2212-4292 | https://doi.org/10.1016/j.fbio.2024.103934 | Soy Protein Isolate (SPI) | 10301 | 12 | 0 | 0 | [5 empty] | 5.5 | 60101 | 0.1 | 95 | 30 | 4 | 12 | 1 | 1358.31
Guijiang Liang, Yuxiu Wen, Wenpu Chen, Xin Li, Maomao Zeng, Zhiyong He, H. Douglas Goff, Jie Chen, Zhaojun Wang,Enhancing soy protein isolate gels: Combined control of pH and surface charge for improved structural integrity and gel strength,Food Bioscience,Volume 59,2024,103934,ISSN 2212-4292 | https://doi.org/10.1016/j.fbio.2024.103934 | Soy Protein Isolate (SPI) | 10301 | 12 | 0 | 0 | [5 empty] | 5.5 | 60101 | 0.2 | 95 | 30 | 4 | 12 | 1 | 1161.59
Xia, Xiaoyu, Binyang Zhang, Yuyang Huang, Ying Zhu, Min Qu, Linlin Liu, Bingyu Sun, and Xiuqing Zhu. 2024. "Soy Protein Isolate Gel Subjected to Freezing Treatment: Influence of Methylcellulose and Sodium Hexametaphosphate on Gel Stability, Texture and Structure" Foods 13, no. 13: 2117. | https://doi.org/10.3390/foods13132117 | Soy Protein Isolate (SPI) | 10301 | 14 | 0 |  |  |  |  | 0 |  |  |  |  | 90 | 30 | 4 | 24 | 1 | 101.69
Xia, Xiaoyu, Binyang Zhang, Yuyang Huang, Ying Zhu, Min Qu, Linlin Liu, Bingyu Sun, and Xiuqing Zhu. 2024. "Soy Protein Isolate Gel Subjected to Freezing Treatment: Influence of Methylcellulose and Sodium Hexametaphosphate on Gel Stability, Texture and Structure" Foods 13, no. 13: 2117. | https://doi.org/10.3390/foods13132117 | Soy Protein Isolate (SPI) | 10301 | 14 | 0 |  |  |  |  | 90402 | 0.2 |  |  |  | 90 | 30 | 4 | 24 | 1 | 140.45
Xia, Xiaoyu, Binyang Zhang, Yuyang Huang, Ying Zhu, Min Qu, Linlin Liu, Bingyu Sun, and Xiuqing Zhu. 2024. "Soy Protein Isolate Gel Subjected to Freezing Treatment: Influence of Methylcellulose and Sodium Hexametaphosphate on Gel Stability, Texture and Structure" Foods 13, no. 13: 2117. | https://doi.org/10.3390/foods13132117 | Soy Protein Isolate (SPI) | 10301 | 14 | 0 |  |  |  |  | 90402 | 0.4 |  |  |  | 90 | 30 | 4 | 24 | 1 | 193.26
Xia, Xiaoyu, Binyang Zhang, Yuyang Huang, Ying Zhu, Min Qu, Linlin Liu, Bingyu Sun, and Xiuqing Zhu. 2024. "Soy Protein Isolate Gel Subjected to Freezing Treatment: Influence of Methylcellulose and Sodium Hexametaphosphate on Gel Stability, Texture and Structure" Foods 13, no. 13: 2117. | https://doi.org/10.3390/foods13132117 | Soy Protein Isolate (SPI) | 10301 | 14 | 0 |  |  |  |  | 90402 | 0.6 |  |  |  | 90 | 30 | 4 | 24 | 1 | 183.15
Xia, Xiaoyu, Binyang Zhang, Yuyang Huang, Ying Zhu, Min Qu, Linlin Liu, Bingyu Sun, and Xiuqing Zhu. 2024. "Soy Protein Isolate Gel Subjected to Freezing Treatment: Influence of Methylcellulose and Sodium Hexametaphosphate on Gel Stability, Texture and Structure" Foods 13, no. 13: 2117. | https://doi.org/10.3390/foods13132117 | Soy Protein Isolate (SPI) | 10301 | 14 | 0 | [7 empty] | 60212 | 0.00245 | 90 | 30 | 4 | 24 | 1 | 144.38
Xia, Xiaoyu, Binyang Zhang, Yuyang Huang, Ying Zhu, Min Qu, Linlin Liu, Bingyu Sun, and Xiuqing Zhu. 2024. "Soy Protein Isolate Gel Subjected to Freezing Treatment: Influence of Methylcellulose and Sodium Hexametaphosphate on Gel Stability, Texture and Structure" Foods 13, no. 13: 2117. | https://doi.org/10.3390/foods13132117 | Soy Protein Isolate (SPI) | 10301 | 14 | 0 | [7 empty] | 60212 | 0.0049 | 90 | 30 | 4 | 24 | 1 | 120.22
Xia, Xiaoyu, Binyang Zhang, Yuyang Huang, Ying Zhu, Min Qu, Linlin Liu, Bingyu Sun, and Xiuqing Zhu. 2024. "Soy Protein Isolate Gel Subjected to Freezing Treatment: Influence of Methylcellulose and Sodium Hexametaphosphate on Gel Stability, Texture and Structure" Foods 13, no. 13: 2117. | https://doi.org/10.3390/foods13132117 | Soy Protein Isolate (SPI) | 10301 | 14 | 0 |  |  |  |  | 90402 | 0.2 |  | 60212 | 0.00245 | 90 | 30 | 4 | 24 | 1 | 168.54
Xia, Xiaoyu, Binyang Zhang, Yuyang Huang, Ying Zhu, Min Qu, Linlin Liu, Bingyu Sun, and Xiuqing Zhu. 2024. "Soy Protein Isolate Gel Subjected to Freezing Treatment: Influence of Methylcellulose and Sodium Hexametaphosphate on Gel Stability, Texture and Structure" Foods 13, no. 13: 2117. | https://doi.org/10.3390/foods13132117 | Soy Protein Isolate (SPI) | 10301 | 14 | 0 |  |  |  |  | 90402 | 0.4 |  | 60212 | 0.00245 | 90 | 30 | 4 | 24 | 1 | 207.3
Xia, Xiaoyu, Binyang Zhang, Yuyang Huang, Ying Zhu, Min Qu, Linlin Liu, Bingyu Sun, and Xiuqing Zhu. 2024. "Soy Protein Isolate Gel Subjected to Freezing Treatment: Influence of Methylcellulose and Sodium Hexametaphosphate on Gel Stability, Texture and Structure" Foods 13, no. 13: 2117. | https://doi.org/10.3390/foods13132117 | Soy Protein Isolate (SPI) | 10301 | 14 | 0 |  |  |  |  | 90402 | 0.6 |  | 60212 | 0.00245 | 90 | 30 | 4 | 24 | 1 | 177.53
Xia, Xiaoyu, Binyang Zhang, Yuyang Huang, Ying Zhu, Min Qu, Linlin Liu, Bingyu Sun, and Xiuqing Zhu. 2024. "Soy Protein Isolate Gel Subjected to Freezing Treatment: Influence of Methylcellulose and Sodium Hexametaphosphate on Gel Stability, Texture and Structure" Foods 13, no. 13: 2117. | https://doi.org/10.3390/foods13132117 | Soy Protein Isolate (SPI) | 10301 | 14 | 0 |  |  |  |  | 90402 | 0.2 |  | 60212 | 0.0049 | 90 | 30 | 4 | 24 | 1 | 170.79
Xia, Xiaoyu, Binyang Zhang, Yuyang Huang, Ying Zhu, Min Qu, Linlin Liu, Bingyu Sun, and Xiuqing Zhu. 2024. "Soy Protein Isolate Gel Subjected to Freezing Treatment: Influence of Methylcellulose and Sodium Hexametaphosphate on Gel Stability, Texture and Structure" Foods 13, no. 13: 2117. | https://doi.org/10.3390/foods13132117 | Soy Protein Isolate (SPI) | 10301 | 14 | 0 |  |  |  |  | 90402 | 0.4 |  | 60212 | 0.0049 | 90 | 30 | 4 | 24 | 1 | 143.82
Xia, Xiaoyu, Binyang Zhang, Yuyang Huang, Ying Zhu, Min Qu, Linlin Liu, Bingyu Sun, and Xiuqing Zhu. 2024. "Soy Protein Isolate Gel Subjected to Freezing Treatment: Influence of Methylcellulose and Sodium Hexametaphosphate on Gel Stability, Texture and Structure" Foods 13, no. 13: 2117. | https://doi.org/10.3390/foods13132117 | Soy Protein Isolate (SPI) | 10301 | 14 | 0 |  |  |  |  | 90402 | 0.6 |  | 60212 | 0.0049 | 90 | 30 | 4 | 24 | 1 | 93.26
Xia, Xiaoyu, Binyang Zhang, Yuyang Huang, Ying Zhu, Min Qu, Linlin Liu, Bingyu Sun, and Xiuqing Zhu. 2024. "Soy Protein Isolate Gel Subjected to Freezing Treatment: Influence of Methylcellulose and Sodium Hexametaphosphate on Gel Stability, Texture and Structure" Foods 13, no. 13: 2117. | https://doi.org/10.3390/foods13132117 | Soy Protein Isolate (SPI) | 10301 | 14 | 30603 |  |  | -18 | 2700 | 0 |  |  |  |  | 90 | 30 | 4 | 24 | 1 | 161.24
Xia, Xiaoyu, Binyang Zhang, Yuyang Huang, Ying Zhu, Min Qu, Linlin Liu, Bingyu Sun, and Xiuqing Zhu. 2024. "Soy Protein Isolate Gel Subjected to Freezing Treatment: Influence of Methylcellulose and Sodium Hexametaphosphate on Gel Stability, Texture and Structure" Foods 13, no. 13: 2117. | https://doi.org/10.3390/foods13132117 | Soy Protein Isolate (SPI) | 10301 | 14 | 30603 |  |  | -18 | 2700 | 90402 | 0.2 |  |  |  | 90 | 30 | 4 | 24 | 1 | 190.45
Xia, Xiaoyu, Binyang Zhang, Yuyang Huang, Ying Zhu, Min Qu, Linlin Liu, Bingyu Sun, and Xiuqing Zhu. 2024. "Soy Protein Isolate Gel Subjected to Freezing Treatment: Influence of Methylcellulose and Sodium Hexametaphosphate on Gel Stability, Texture and Structure" Foods 13, no. 13: 2117. | https://doi.org/10.3390/foods13132117 | Soy Protein Isolate (SPI) | 10301 | 14 | 30603 |  |  | -18 | 2700 | 90402 | 0.4 |  |  |  | 90 | 30 | 4 | 24 | 1 | 223.03
Xia, Xiaoyu, Binyang Zhang, Yuyang Huang, Ying Zhu, Min Qu, Linlin Liu, Bingyu Sun, and Xiuqing Zhu. 2024. "Soy Protein Isolate Gel Subjected to Freezing Treatment: Influence of Methylcellulose and Sodium Hexametaphosphate on Gel Stability, Texture and Structure" Foods 13, no. 13: 2117. | https://doi.org/10.3390/foods13132117 | Soy Protein Isolate (SPI) | 10301 | 14 | 30603 |  |  | -18 | 2700 | 90402 | 0.6 |  |  |  | 90 | 30 | 4 | 24 | 1 | 203.93
Xia, Xiaoyu, Binyang Zhang, Yuyang Huang, Ying Zhu, Min Qu, Linlin Liu, Bingyu Sun, and Xiuqing Zhu. 2024. "Soy Protein Isolate Gel Subjected to Freezing Treatment: Influence of Methylcellulose and Sodium Hexametaphosphate on Gel Stability, Texture and Structure" Foods 13, no. 13: 2117. | https://doi.org/10.3390/foods13132117 | Soy Protein Isolate (SPI) | 10301 | 14 | 30603 |  |  | -18 | 2700 |  |  |  | 60212 | 0.00245 | 90 | 30 | 4 | 24 | 1 | 164.04
Xia, Xiaoyu, Binyang Zhang, Yuyang Huang, Ying Zhu, Min Qu, Linlin Liu, Bingyu Sun, and Xiuqing Zhu. 2024. "Soy Protein Isolate Gel Subjected to Freezing Treatment: Influence of Methylcellulose and Sodium Hexametaphosphate on Gel Stability, Texture and Structure" Foods 13, no. 13: 2117. | https://doi.org/10.3390/foods13132117 | Soy Protein Isolate (SPI) | 10301 | 14 | 30603 |  |  | -18 | 2700 |  |  |  | 60212 | 0.0049 | 90 | 30 | 4 | 24 | 1 | 140.45
Xia, Xiaoyu, Binyang Zhang, Yuyang Huang, Ying Zhu, Min Qu, Linlin Liu, Bingyu Sun, and Xiuqing Zhu. 2024. "Soy Protein Isolate Gel Subjected to Freezing Treatment: Influence of Methylcellulose and Sodium Hexametaphosphate on Gel Stability, Texture and Structure" Foods 13, no. 13: 2117. | https://doi.org/10.3390/foods13132117 | Soy Protein Isolate (SPI) | 10301 | 14 | 30603 |  |  | -18 | 2700 | 90402 | 0.2 |  | 60212 | 0.00245 | 90 | 30 | 4 | 24 | 1 | 188.2
Xia, Xiaoyu, Binyang Zhang, Yuyang Huang, Ying Zhu, Min Qu, Linlin Liu, Bingyu Sun, and Xiuqing Zhu. 2024. "Soy Protein Isolate Gel Subjected to Freezing Treatment: Influence of Methylcellulose and Sodium Hexametaphosphate on Gel Stability, Texture and Structure" Foods 13, no. 13: 2117. | https://doi.org/10.3390/foods13132117 | Soy Protein Isolate (SPI) | 10301 | 14 | 30603 |  |  | -18 | 2700 | 90402 | 0.4 |  | 60212 | 0.00245 | 90 | 30 | 4 | 24 | 1 | 237.08
Xia, Xiaoyu, Binyang Zhang, Yuyang Huang, Ying Zhu, Min Qu, Linlin Liu, Bingyu Sun, and Xiuqing Zhu. 2024. "Soy Protein Isolate Gel Subjected to Freezing Treatment: Influence of Methylcellulose and Sodium Hexametaphosphate on Gel Stability, Texture and Structure" Foods 13, no. 13: 2117. | https://doi.org/10.3390/foods13132117 | Soy Protein Isolate (SPI) | 10301 | 14 | 30603 |  |  | -18 | 2700 | 90402 | 0.6 |  | 60212 | 0.00245 | 90 | 30 | 4 | 24 | 1 | 189.33
Xia, Xiaoyu, Binyang Zhang, Yuyang Huang, Ying Zhu, Min Qu, Linlin Liu, Bingyu Sun, and Xiuqing Zhu. 2024. "Soy Protein Isolate Gel Subjected to Freezing Treatment: Influence of Methylcellulose and Sodium Hexametaphosphate on Gel Stability, Texture and Structure" Foods 13, no. 13: 2117. | https://doi.org/10.3390/foods13132117 | Soy Protein Isolate (SPI) | 10301 | 14 | 30603 |  |  | -18 | 2700 | 90402 | 0.2 |  | 60212 | 0.0049 | 90 | 30 | 4 | 24 | 1 | 198.88
Xia, Xiaoyu, Binyang Zhang, Yuyang Huang, Ying Zhu, Min Qu, Linlin Liu, Bingyu Sun, and Xiuqing Zhu. 2024. "Soy Protein Isolate Gel Subjected to Freezing Treatment: Influence of Methylcellulose and Sodium Hexametaphosphate on Gel Stability, Texture and Structure" Foods 13, no. 13: 2117. | https://doi.org/10.3390/foods13132117 | Soy Protein Isolate (SPI) | 10301 | 14 | 30603 |  |  | -18 | 2700 | 90402 | 0.4 |  | 60212 | 0.0049 | 90 | 30 | 4 | 24 | 1 | 164.04
Xia, Xiaoyu, Binyang Zhang, Yuyang Huang, Ying Zhu, Min Qu, Linlin Liu, Bingyu Sun, and Xiuqing Zhu. 2024. "Soy Protein Isolate Gel Subjected to Freezing Treatment: Influence of Methylcellulose and Sodium Hexametaphosphate on Gel Stability, Texture and Structure" Foods 13, no. 13: 2117. | https://doi.org/10.3390/foods13132117 | Soy Protein Isolate (SPI) | 10301 | 14 | 30603 |  |  | -18 | 2700 | 90402 | 0.6 |  | 60212 | 0.0049 | 90 | 30 | 4 | 24 | 1 | 119.66
Somnath Basak, Rekha S. Singhal,Inclusion of konjac glucomannan in pea protein hydrogels improved the rheological and in vitro release properties of the composite hydrogels,International Journal of Biological Macromolecules,Volume 257, Part 2,2024,128689,ISSN 0141-8130 | https://doi.org/10.1016/j.ijbiomac.2023.128689 | Pea Protein Concentrate (PPC) | 10404 | 15 | 30601 |  |  | 60 | 30 | 0 | 0 | 7 | 0 | 0 | 90 | 20 | 4 | 24 | 1 | 227.99
Somnath Basak, Rekha S. Singhal,Inclusion of konjac glucomannan in pea protein hydrogels improved the rheological and in vitro release properties of the composite hydrogels,International Journal of Biological Macromolecules,Volume 257, Part 2,2024,128689,ISSN 0141-8130 | https://doi.org/10.1016/j.ijbiomac.2023.128689 | Pea Protein Concentrate (PPC) | 10404 | 15 | 30601 |  |  | 60 | 30 | 40104 | 0.5 | 7 | 0 | 0 | 90 | 20 | 4 | 24 | 1 | 305.65
Somnath Basak, Rekha S. Singhal,Inclusion of konjac glucomannan in pea protein hydrogels improved the rheological and in vitro release properties of the composite hydrogels,International Journal of Biological Macromolecules,Volume 257, Part 2,2024,128689,ISSN 0141-8130 | https://doi.org/10.1016/j.ijbiomac.2023.128689 | Pea Protein Concentrate (PPC) | 10404 | 15 | 30601 |  |  | 60 | 30 | 40104 | 1 | 7 | 0 | 0 | 90 | 20 | 4 | 24 | 1 | 527.79
Somnath Basak, Rekha S. Singhal,Inclusion of konjac glucomannan in pea protein hydrogels improved the rheological and in vitro release properties of the composite hydrogels,International Journal of Biological Macromolecules,Volume 257, Part 2,2024,128689,ISSN 0141-8130 | https://doi.org/10.1016/j.ijbiomac.2023.128689 | Pea Protein Concentrate (PPC) | 10404 | 15 | 30601 |  |  | 60 | 30 | 40104 | 1.5 | 7 | 0 | 0 | 90 | 20 | 4 | 24 | 1 | 677.96
Somnath Basak, Rekha S. Singhal,Inclusion of konjac glucomannan in pea protein hydrogels improved the rheological and in vitro release properties of the composite hydrogels,International Journal of Biological Macromolecules,Volume 257, Part 2,2024,128689,ISSN 0141-8130 | https://doi.org/10.1016/j.ijbiomac.2023.128689 | Pea Protein Concentrate (PPC) | 10404 | 15 | 30601 |  |  | 60 | 30 | 40104 | 2 | 7 | 0 | 0 | 90 | 20 | 4 | 24 | 1 | 702.05
Somnath Basak, Rekha S. Singhal,Inclusion of konjac glucomannan in pea protein hydrogels improved the rheological and in vitro release properties of the composite hydrogels,International Journal of Biological Macromolecules,Volume 257, Part 2,2024,128689,ISSN 0141-8130 | https://doi.org/10.1016/j.ijbiomac.2023.128689 | Pea Protein Concentrate (PPC) | 10404 | 15 | 30601 |  |  | 60 | 30 | 40104 | 2.5 | 7 | 0 | 0 | 90 | 20 | 4 | 24 | 1 | 692.32
Somnath Basak, Rekha S. Singhal,Inclusion of konjac glucomannan in pea protein hydrogels improved the rheological and in vitro release properties of the composite hydrogels,International Journal of Biological Macromolecules,Volume 257, Part 2,2024,128689,ISSN 0141-8130 | https://doi.org/10.1016/j.ijbiomac.2023.128689 | Pea Protein Concentrate (PPC) | 10404 | 15 | 30601 |  |  | 60 | 30 | 40104 | 2 | 7 | 60110 | 0.25 | 90 | 20 | 4 | 24 | 1 | 832.89
Somnath Basak, Rekha S. Singhal,Inclusion of konjac glucomannan in pea protein hydrogels improved the rheological and in vitro release properties of the composite hydrogels,International Journal of Biological Macromolecules,Volume 257, Part 2,2024,128689,ISSN 0141-8130 | https://doi.org/10.1016/j.ijbiomac.2023.128689 | Pea Protein Concentrate (PPC) | 10404 | 15 | 30601 |  |  | 60 | 30 | 40104 | 2 | 7 | 60110 | 0.5 | 90 | 20 | 4 | 24 | 1 | 852.56
Somnath Basak, Rekha S. Singhal,Inclusion of konjac glucomannan in pea protein hydrogels improved the rheological and in vitro release properties of the composite hydrogels,International Journal of Biological Macromolecules,Volume 257, Part 2,2024,128689,ISSN 0141-8130 | https://doi.org/10.1016/j.ijbiomac.2023.128689 | Pea Protein Concentrate (PPC) | 10404 | 15 | 30601 |  |  | 60 | 30 | 40104 | 2 | 7 | 60110 | 0.75 | 90 | 20 | 4 | 24 | 1 | 787.98
Somnath Basak, Rekha S. Singhal,Inclusion of konjac glucomannan in pea protein hydrogels improved the rheological and in vitro release properties of the composite hydrogels,International Journal of Biological Macromolecules,Volume 257, Part 2,2024,128689,ISSN 0141-8130 | https://doi.org/10.1016/j.ijbiomac.2023.128689 | Pea Protein Concentrate (PPC) | 10404 | 15 | 30601 |  |  | 60 | 30 | 40104 | 2 | 7 | 60102 | 0.25 | 90 | 20 | 4 | 24 | 1 | 732.9
Somnath Basak, Rekha S. Singhal,Inclusion of konjac glucomannan in pea protein hydrogels improved the rheological and in vitro release properties of the composite hydrogels,International Journal of Biological Macromolecules,Volume 257, Part 2,2024,128689,ISSN 0141-8130 | https://doi.org/10.1016/j.ijbiomac.2023.128689 | Pea Protein Concentrate (PPC) | 10404 | 15 | 30601 |  |  | 60 | 30 | 40104 | 2 | 7 | 60102 | 0.5 | 90 | 20 | 4 | 24 | 1 | 803.97
Somnath Basak, Rekha S. Singhal,Inclusion of konjac glucomannan in pea protein hydrogels improved the rheological and in vitro release properties of the composite hydrogels,International Journal of Biological Macromolecules,Volume 257, Part 2,2024,128689,ISSN 0141-8130 | https://doi.org/10.1016/j.ijbiomac.2023.128689 | Pea Protein Concentrate (PPC) | 10404 | 15 | 30601 |  |  | 60 | 30 | 40104 | 2 | 7 | 60102 | 0.75 | 90 | 20 | 4 | 24 | 1 | 856.11
Somnath Basak, Rekha S. Singhal,Inclusion of konjac glucomannan in pea protein hydrogels improved the rheological and in vitro release properties of the composite hydrogels,International Journal of Biological Macromolecules,Volume 257, Part 2,2024,128689,ISSN 0141-8131 | https://doi.org/10.1016/j.ijbiomac.2023.128690 | Pea Protein Concentrate (PPC) | 10404 | 15 | 30601 |  |  | 60 | 30 | 40104 | 0.5 | 11.5 | 60214 | 0.1 | 90 | 20 | 4 | 24 | 1 | 516.09
Somnath Basak, Rekha S. Singhal,Inclusion of konjac glucomannan in pea protein hydrogels improved the rheological and in vitro release properties of the composite hydrogels,International Journal of Biological Macromolecules,Volume 257, Part 2,2024,128689,ISSN 0141-8132 | https://doi.org/10.1016/j.ijbiomac.2023.128691 | Pea Protein Concentrate (PPC) | 10404 | 15 | 30601 |  |  | 60 | 30 | 40104 | 1 | 11.5 | 60214 | 0.1 | 90 | 20 | 4 | 24 | 1 | 990.54
Somnath Basak, Rekha S. Singhal,Inclusion of konjac glucomannan in pea protein hydrogels improved the rheological and in vitro release properties of the composite hydrogels,International Journal of Biological Macromolecules,Volume 257, Part 2,2024,128689,ISSN 0141-8133 | https://doi.org/10.1016/j.ijbiomac.2023.128692 | Pea Protein Concentrate (PPC) | 10404 | 15 | 30601 |  |  | 60 | 30 | 40104 | 1.5 | 11.5 | 60214 | 0.1 | 90 | 20 | 4 | 24 | 1 | 1456.49
Somnath Basak, Rekha S. Singhal,Inclusion of konjac glucomannan in pea protein hydrogels improved the rheological and in vitro release properties of the composite hydrogels,International Journal of Biological Macromolecules,Volume 257, Part 2,2024,128689,ISSN 0141-8134 | https://doi.org/10.1016/j.ijbiomac.2023.128693 | Pea Protein Concentrate (PPC) | 10404 | 15 | 30601 |  |  | 60 | 30 | 40104 | 2 | 11.5 | 60214 | 0.1 | 90 | 20 | 4 | 24 | 1 | 2586.13
Somnath Basak, Rekha S. Singhal,Inclusion of konjac glucomannan in pea protein hydrogels improved the rheological and in vitro release properties of the composite hydrogels,International Journal of Biological Macromolecules,Volume 257, Part 2,2024,128689,ISSN 0141-8135 | https://doi.org/10.1016/j.ijbiomac.2023.128694 | Pea Protein Concentrate (PPC) | 10404 | 15 | 30601 |  |  | 60 | 30 | 40104 | 2.5 | 11.5 | 60214 | 0.1 | 90 | 20 | 4 | 24 | 1 | 2156.79
Qiao Cheng, Changqi Liu, Jing Zhao, Fengxian Guo, Jiawei Qin, Yaosong Wang,Hyaluronic acid promotes heat-induced gelation of ginkgo seed proteins,Food Chemistry,Volume 463, Part 1,2025,141114,ISSN 0308-8146 | https://doi.org/10.1016/j.foodchem.2024.141114 | Ginkgo Seed Protein Isolate (GSPI) | 10501 | 12 | [5 empty] | 0 | 0 | 6 |  |  | 90 | 30 | 4 | 12 | 1 | 72.63
Qiao Cheng, Changqi Liu, Jing Zhao, Fengxian Guo, Jiawei Qin, Yaosong Wang,Hyaluronic acid promotes heat-induced gelation of ginkgo seed proteins,Food Chemistry,Volume 463, Part 1,2025,141114,ISSN 0308-8146 | https://doi.org/10.1016/j.foodchem.2024.141114 | Ginkgo Seed Protein Isolate (GSPI) | 10501 | 12 | [5 empty] | 90414 | 0.1 | 6 |  |  | 90 | 30 | 4 | 12 | 1 | 70.8
Qiao Cheng, Changqi Liu, Jing Zhao, Fengxian Guo, Jiawei Qin, Yaosong Wang,Hyaluronic acid promotes heat-induced gelation of ginkgo seed proteins,Food Chemistry,Volume 463, Part 1,2025,141114,ISSN 0308-8146 | https://doi.org/10.1016/j.foodchem.2024.141114 | Ginkgo Seed Protein Isolate (GSPI) | 10501 | 12 | [5 empty] | 90414 | 0.3 | 6 |  |  | 90 | 30 | 4 | 12 | 1 | 74.61
Qiao Cheng, Changqi Liu, Jing Zhao, Fengxian Guo, Jiawei Qin, Yaosong Wang,Hyaluronic acid promotes heat-induced gelation of ginkgo seed proteins,Food Chemistry,Volume 463, Part 1,2025,141114,ISSN 0308-8146 | https://doi.org/10.1016/j.foodchem.2024.141114 | Ginkgo Seed Protein Isolate (GSPI) | 10501 | 12 | [5 empty] | 90414 | 0.5 | 6 |  |  | 90 | 30 | 4 | 12 | 1 | 69.19
Qiao Cheng, Changqi Liu, Jing Zhao, Fengxian Guo, Jiawei Qin, Yaosong Wang,Hyaluronic acid promotes heat-induced gelation of ginkgo seed proteins,Food Chemistry,Volume 463, Part 1,2025,141114,ISSN 0308-8146 | https://doi.org/10.1016/j.foodchem.2024.141114 | Ginkgo Seed Protein Isolate (GSPI) | 10501 | 12 | [5 empty] | 90415 | 0.1 | 6 |  |  | 90 | 30 | 4 | 12 | 1 | 79.72
Qiao Cheng, Changqi Liu, Jing Zhao, Fengxian Guo, Jiawei Qin, Yaosong Wang,Hyaluronic acid promotes heat-induced gelation of ginkgo seed proteins,Food Chemistry,Volume 463, Part 1,2025,141114,ISSN 0308-8146 | https://doi.org/10.1016/j.foodchem.2024.141114 | Ginkgo Seed Protein Isolate (GSPI) | 10501 | 12 | [5 empty] | 90415 | 0.3 | 6 |  |  | 90 | 30 | 4 | 12 | 1 | 98.55
Qiao Cheng, Changqi Liu, Jing Zhao, Fengxian Guo, Jiawei Qin, Yaosong Wang,Hyaluronic acid promotes heat-induced gelation of ginkgo seed proteins,Food Chemistry,Volume 463, Part 1,2025,141114,ISSN 0308-8146 | https://doi.org/10.1016/j.foodchem.2024.141114 | Ginkgo Seed Protein Isolate (GSPI) | 10501 | 12 | [5 empty] | 90415 | 0.5 | 6 |  |  | 90 | 30 | 4 | 12 | 1 | 84.83
Qiao Cheng, Changqi Liu, Jing Zhao, Fengxian Guo, Jiawei Qin, Yaosong Wang,Hyaluronic acid promotes heat-induced gelation of ginkgo seed proteins,Food Chemistry,Volume 463, Part 1,2025,141114,ISSN 0308-8146 | https://doi.org/10.1016/j.foodchem.2024.141114 | Ginkgo Seed Protein Isolate (GSPI) | 10501 | 12 | [5 empty] | 90416 | 0.01 | 6 |  |  | 90 | 30 | 4 | 12 | 1 | 82.39
Qiao Cheng, Changqi Liu, Jing Zhao, Fengxian Guo, Jiawei Qin, Yaosong Wang,Hyaluronic acid promotes heat-induced gelation of ginkgo seed proteins,Food Chemistry,Volume 463, Part 1,2025,141114,ISSN 0308-8146 | https://doi.org/10.1016/j.foodchem.2024.141114 | Ginkgo Seed Protein Isolate (GSPI) | 10501 | 12 | [5 empty] | 90416 | 0.03 | 6 |  |  | 90 | 30 | 4 | 12 | 1 | 88.56
Qiao Cheng, Changqi Liu, Jing Zhao, Fengxian Guo, Jiawei Qin, Yaosong Wang,Hyaluronic acid promotes heat-induced gelation of ginkgo seed proteins,Food Chemistry,Volume 463, Part 1,2025,141114,ISSN 0308-8146 | https://doi.org/10.1016/j.foodchem.2024.141114 | Ginkgo Seed Protein Isolate (GSPI) | 10501 | 12 | [5 empty] | 90416 | 0.05 | 6 |  |  | 90 | 30 | 4 | 12 | 1 | 98.4
Qiao Cheng, Changqi Liu, Jing Zhao, Fengxian Guo, Jiawei Qin, Yaosong Wang,Hyaluronic acid promotes heat-induced gelation of ginkgo seed proteins,Food Chemistry,Volume 463, Part 1,2025,141114,ISSN 0308-8146 | https://doi.org/10.1016/j.foodchem.2024.141114 | Ginkgo Seed Protein Isolate (GSPI) | 10501 | 12 | [5 empty] | 90416 | 0.1 | 6 |  |  | 90 | 30 | 4 | 12 | 1 | 91.31
Qiao Cheng, Changqi Liu, Jing Zhao, Fengxian Guo, Jiawei Qin, Yaosong Wang,Hyaluronic acid promotes heat-induced gelation of ginkgo seed proteins,Food Chemistry,Volume 463, Part 1,2025,141114,ISSN 0308-8146 | https://doi.org/10.1016/j.foodchem.2024.141114 | Ginkgo Seed Protein Isolate (GSPI) | 10501 | 12 | [5 empty] | 90416 | 0.3 | 6 |  |  | 90 | 30 | 4 | 12 | 1 | 89.32
Smriti Shrestha, Leonie van ’t Hag, Victoria Haritos, Sushil Dhital,Rheological and textural properties of heat-induced gels from pulse protein isolates: Lentil, mungbean and yellow pea,Food Hydrocolloids,Volume 143,2023,108904,ISSN 0268-005X | https://doi.org/10.1016/j.foodhyd.2023.108904 | Green Lentil Protein Isolate (GLPI) | 10102 | 18 | [7 empty] | 7 | 60101 | 0.15 | 90 | 30 | 4 | 24 | 1 | 37
Smriti Shrestha, Leonie van ’t Hag, Victoria Haritos, Sushil Dhital,Rheological and textural properties of heat-induced gels from pulse protein isolates: Lentil, mungbean and yellow pea,Food Hydrocolloids,Volume 143,2023,108904,ISSN 0268-005X | https://doi.org/10.1016/j.foodhyd.2023.108904 | Red Lentil Protein Isolate (RLPI) | 10103 | 18 | [7 empty] | 7 | 60101 | 0.15 | 90 | 30 | 4 | 24 | 1 | 38
Smriti Shrestha, Leonie van ’t Hag, Victoria Haritos, Sushil Dhital,Rheological and textural properties of heat-induced gels from pulse protein isolates: Lentil, mungbean and yellow pea,Food Hydrocolloids,Volume 143,2023,108904,ISSN 0268-005X | https://doi.org/10.1016/j.foodhyd.2023.108904 | Black Lentil Protein Isolate (BLPI) | 10104 | 18 | [7 empty] | 7 | 60101 | 0.15 | 90 | 30 | 4 | 24 | 1 | 40
Smriti Shrestha, Leonie van ’t Hag, Victoria Haritos, Sushil Dhital,Rheological and textural properties of heat-induced gels from pulse protein isolates: Lentil, mungbean and yellow pea,Food Hydrocolloids,Volume 143,2023,108904,ISSN 0268-005X | https://doi.org/10.1016/j.foodhyd.2023.108904 | Mung Bean Protein Isolate (MBPI) | 10801 | 18 | [7 empty] | 7 | 60101 | 0.15 | 90 | 30 | 4 | 24 | 1 | 246
Smriti Shrestha, Leonie van ’t Hag, Victoria Haritos, Sushil Dhital,Rheological and textural properties of heat-induced gels from pulse protein isolates: Lentil, mungbean and yellow pea,Food Hydrocolloids,Volume 143,2023,108904,ISSN 0268-005X | https://doi.org/10.1016/j.foodhyd.2023.108904 | Yellow Pea Protein Isolate (YPPI) | 10403 | 18 | [7 empty] | 7 | 60101 | 0.15 | 90 | 30 | 4 | 24 | 1 | 16
Smriti Shrestha, Leonie van ’t Hag, Victoria Haritos, Sushil Dhital,Rheological and textural properties of heat-induced gels from pulse protein isolates: Lentil, mungbean and yellow pea,Food Hydrocolloids,Volume 143,2023,108904,ISSN 0268-005X | https://doi.org/10.1016/j.foodhyd.2023.108904 | Soy Protein Isolate (SPI) | 10301 | 12 | [7 empty] | 7 | 60101 | 0.15 | 90 | 30 | 4 | 24 | 1 | 16
Smriti Shrestha, Leonie van ’t Hag, Victoria Haritos, Sushil Dhital,Rheological and textural properties of heat-induced gels from pulse protein isolates: Lentil, mungbean and yellow pea,Food Hydrocolloids,Volume 143,2023,108904,ISSN 0268-005X | https://doi.org/10.1016/j.foodhyd.2023.108904 | Pea Protein Isolate (PPI) | 10401 | 12 | [7 empty] | 7 | 60101 | 0.15 | 90 | 30 | 4 | 24 | 1 | 9
Zhang, W.; Liu, C.; Zhao, J.; Guo, F.; You, J.; Zhang, L.; Wang, Y.Alkali-Induced Phenolic Acid Oxidation Enhanced Gelation of Ginkgo Seed Protein. Foods 2023, 12, 1506. | https://doi.org/10.3390/foods12071506 | Ginkgo Seed Protein Isolate (GSPI) | 10501 | 12 | 20405 |  |  |  | 4 |  |  | 6 |  |  | 90 | 30 | 4 | 12 | 1 | 61
Zhang, W.; Liu, C.; Zhao, J.; Guo, F.; You, J.; Zhang, L.; Wang, Y.Alkali-Induced Phenolic Acid Oxidation Enhanced Gelation of Ginkgo Seed Protein. Foods 2023, 12, 1506. | https://doi.org/10.3390/foods12071506 | Ginkgo Seed Protein Isolate (GSPI) | 10501 | 12 | 20405 |  |  |  | 4 | 70101 | 0.5 | 6 |  |  | 90 | 30 | 4 | 12 | 1 | 62
Zhang, W.; Liu, C.; Zhao, J.; Guo, F.; You, J.; Zhang, L.; Wang, Y.Alkali-Induced Phenolic Acid Oxidation Enhanced Gelation of Ginkgo Seed Protein. Foods 2023, 12, 1506. | https://doi.org/10.3390/foods12071506 | Ginkgo Seed Protein Isolate (GSPI) | 10501 | 12 | 20405 |  |  |  | 4 | 70101 | 2 | 6 |  |  | 90 | 30 | 4 | 12 | 1 | 69
Zhang, W.; Liu, C.; Zhao, J.; Guo, F.; You, J.; Zhang, L.; Wang, Y.Alkali-Induced Phenolic Acid Oxidation Enhanced Gelation of Ginkgo Seed Protein. Foods 2023, 12, 1506. | https://doi.org/10.3390/foods12071506 | Ginkgo Seed Protein Isolate (GSPI) | 10501 | 12 | 20405 |  |  |  | 4 | 70101 | 4 | 6 |  |  | 90 | 30 | 4 | 12 | 1 | 67
Zhang, W.; Liu, C.; Zhao, J.; Guo, F.; You, J.; Zhang, L.; Wang, Y.Alkali-Induced Phenolic Acid Oxidation Enhanced Gelation of Ginkgo Seed Protein. Foods 2023, 12, 1506. | https://doi.org/10.3390/foods12071506 | Ginkgo Seed Protein Isolate (GSPI) | 10501 | 12 | 20405 |  |  |  | 4 | 70104 | 0.5 | 6 |  |  | 90 | 30 | 4 | 12 | 1 | 62
Zhang, W.; Liu, C.; Zhao, J.; Guo, F.; You, J.; Zhang, L.; Wang, Y.Alkali-Induced Phenolic Acid Oxidation Enhanced Gelation of Ginkgo Seed Protein. Foods 2023, 12, 1506. | https://doi.org/10.3390/foods12071506 | Ginkgo Seed Protein Isolate (GSPI) | 10501 | 12 | 20405 |  |  |  | 4 | 70104 | 2 | 6 |  |  | 90 | 30 | 4 | 12 | 1 | 110
Zhang, W.; Liu, C.; Zhao, J.; Guo, F.; You, J.; Zhang, L.; Wang, Y.Alkali-Induced Phenolic Acid Oxidation Enhanced Gelation of Ginkgo Seed Protein. Foods 2023, 12, 1506. | https://doi.org/10.3390/foods12071506 | Ginkgo Seed Protein Isolate (GSPI) | 10501 | 12 | 20405 |  |  |  | 4 | 70104 | 4 | 6 |  |  | 90 | 30 | 4 | 12 | 1 | 78
Zhang, W.; Liu, C.; Zhao, J.; Guo, F.; You, J.; Zhang, L.; Wang, Y.Alkali-Induced Phenolic Acid Oxidation Enhanced Gelation of Ginkgo Seed Protein. Foods 2023, 12, 1506. | https://doi.org/10.3390/foods12071506 | Ginkgo Seed Protein Isolate (GSPI) | 10501 | 12 | 20405 |  |  |  | 4 | 70103 | 0.5 | 6 |  |  | 90 | 30 | 4 | 12 | 1 | 65
Zhang, W.; Liu, C.; Zhao, J.; Guo, F.; You, J.; Zhang, L.; Wang, Y.Alkali-Induced Phenolic Acid Oxidation Enhanced Gelation of Ginkgo Seed Protein. Foods 2023, 12, 1506. | https://doi.org/10.3390/foods12071506 | Ginkgo Seed Protein Isolate (GSPI) | 10501 | 12 | 20405 |  |  |  | 4 | 70103 | 2 | 6 |  |  | 90 | 30 | 4 | 12 | 1 | 71
Zhang, W.; Liu, C.; Zhao, J.; Guo, F.; You, J.; Zhang, L.; Wang, Y.Alkali-Induced Phenolic Acid Oxidation Enhanced Gelation of Ginkgo Seed Protein. Foods 2023, 12, 1506. | https://doi.org/10.3390/foods12071506 | Ginkgo Seed Protein Isolate (GSPI) | 10501 | 12 | 20405 |  |  |  | 4 | 70103 | 4 | 6 |  |  | 90 | 30 | 4 | 12 | 1 | 62
Rui-Xue Wang, Ying-Qiu Li, Gui-Jin Sun, Chen-Ying Wang, Yan Liang, Dong-Liang Hua, Lei Chen, Hai-Zhen Mo,The improvement and mechanism of gelation properties of mung bean protein treated by ultrasound,LWT,Volume 182,2023,114811,ISSN 0023-6438 | https://doi.org/10.1016/j.lwt.2023.114811 | Mung Bean Protein Isolate (MBPI) | 10801 | 18 | 30102 | 30101 | 0 | 25 | 20 |  |  | 7 |  |  | 95 | 30 | 4 | 24 | 1 | 254.9
Rui-Xue Wang, Ying-Qiu Li, Gui-Jin Sun, Chen-Ying Wang, Yan Liang, Dong-Liang Hua, Lei Chen, Hai-Zhen Mo,The improvement and mechanism of gelation properties of mung bean protein treated by ultrasound,LWT,Volume 182,2023,114811,ISSN 0023-6438 | https://doi.org/10.1016/j.lwt.2023.114811 | Mung Bean Protein Isolate (MBPI) | 10801 | 18 | 30102 | 30101 | 60 | 25 | 20 |  |  | 7 |  |  | 95 | 30 | 4 | 24 | 1 | 458.9
Rui-Xue Wang, Ying-Qiu Li, Gui-Jin Sun, Chen-Ying Wang, Yan Liang, Dong-Liang Hua, Lei Chen, Hai-Zhen Mo,The improvement and mechanism of gelation properties of mung bean protein treated by ultrasound,LWT,Volume 182,2023,114811,ISSN 0023-6438 | https://doi.org/10.1016/j.lwt.2023.114811 | Mung Bean Protein Isolate (MBPI) | 10801 | 18 | 30102 | 30101 | 180 | 25 | 20 |  |  | 7 |  |  | 95 | 30 | 4 | 24 | 1 | 662.8
Rui-Xue Wang, Ying-Qiu Li, Gui-Jin Sun, Chen-Ying Wang, Yan Liang, Dong-Liang Hua, Lei Chen, Hai-Zhen Mo,The improvement and mechanism of gelation properties of mung bean protein treated by ultrasound,LWT,Volume 182,2023,114811,ISSN 0023-6438 | https://doi.org/10.1016/j.lwt.2023.114811 | Mung Bean Protein Isolate (MBPI) | 10801 | 18 | 30102 | 30101 | 300 | 25 | 20 |  |  | 7 |  |  | 95 | 30 | 4 | 24 | 1 | 866.8
Rui-Xue Wang, Ying-Qiu Li, Gui-Jin Sun, Chen-Ying Wang, Yan Liang, Dong-Liang Hua, Lei Chen, Hai-Zhen Mo,The improvement and mechanism of gelation properties of mung bean protein treated by ultrasound,LWT,Volume 182,2023,114811,ISSN 0023-6438 | https://doi.org/10.1016/j.lwt.2023.114811 | Mung Bean Protein Isolate (MBPI) | 10801 | 18 | 30102 | 30101 | 420 | 25 | 20 |  |  | 7 |  |  | 95 | 30 | 4 | 24 | 1 | 815.8
Rui-Xue Wang, Ying-Qiu Li, Gui-Jin Sun, Chen-Ying Wang, Yan Liang, Dong-Liang Hua, Lei Chen, Hai-Zhen Mo,The improvement and mechanism of gelation properties of mung bean protein treated by ultrasound,LWT,Volume 182,2023,114811,ISSN 0023-6438 | https://doi.org/10.1016/j.lwt.2023.114811 | Mung Bean Protein Isolate (MBPI) | 10801 | 18 | 30102 | 30101 | 540 | 25 | 20 |  |  | 7 |  |  | 95 | 30 | 4 | 24 | 1 | 703.6
Li, X.; Fu, L.; He, Z.; Zeng, M.; Chen, Q.; Qin, F.; Wang, Z.; Chen, J. Effect of Protein-Glutaminase on Calcium Sulphate-Induced Gels of SPI with Different Thermal Treatments. Molecules 2023, 28, 1752 | https:// doi.org/10.3390/molecules28041752 | Native soy protein isolate (SPIn) | 10305 | 7 | 10112 | 10103 | 0 | 37 | 60 |  |  | 7 | 60105 | 0.035 |  |  | 4 |  | 1 | 208
Li, X.; Fu, L.; He, Z.; Zeng, M.; Chen, Q.; Qin, F.; Wang, Z.; Chen, J. Effect of Protein-Glutaminase on Calcium Sulphate-Induced Gels of SPI with Different Thermal Treatments. Molecules 2023, 28, 1752 | https:// doi.org/10.3390/molecules28041752 | Native soy protein isolate (SPIn) | 10305 | 7 | 10112 | 10103 | 2 | 37 | 60 |  |  | 7 | 60105 | 0.035 |  |  | 4 |  | 1 | 146
Li, X.; Fu, L.; He, Z.; Zeng, M.; Chen, Q.; Qin, F.; Wang, Z.; Chen, J. Effect of Protein-Glutaminase on Calcium Sulphate-Induced Gels of SPI with Different Thermal Treatments. Molecules 2023, 28, 1752 | https:// doi.org/10.3390/molecules28041752 | Native soy protein isolate (SPIn) | 10305 | 7 | 10112 | 10103 | 5 | 37 | 60 |  |  | 7 | 60105 | 0.035 |  |  | 4 |  | 1 | 127
Li, X.; Fu, L.; He, Z.; Zeng, M.; Chen, Q.; Qin, F.; Wang, Z.; Chen, J. Effect of Protein-Glutaminase on Calcium Sulphate-Induced Gels of SPI with Different Thermal Treatments. Molecules 2023, 28, 1752 | https:// doi.org/10.3390/molecules28041752 | Native soy protein isolate (SPIn) | 10305 | 7 | 10112 | 10103 | 0 | 37 | 60 |  |  | 7 | 60105 | 0.035 | 65 | 10 | 4 |  | 1 | 224
Li, X.; Fu, L.; He, Z.; Zeng, M.; Chen, Q.; Qin, F.; Wang, Z.; Chen, J. Effect of Protein-Glutaminase on Calcium Sulphate-Induced Gels of SPI with Different Thermal Treatments. Molecules 2023, 28, 1752 | https:// doi.org/10.3390/molecules28041752 | Native soy protein isolate (SPIn) | 10305 | 7 | 10112 | 10103 | 2 | 37 | 60 |  |  | 7 | 60105 | 0.035 | 65 | 10 | 4 |  | 1 | 158
Li, X.; Fu, L.; He, Z.; Zeng, M.; Chen, Q.; Qin, F.; Wang, Z.; Chen, J. Effect of Protein-Glutaminase on Calcium Sulphate-Induced Gels of SPI with Different Thermal Treatments. Molecules 2023, 28, 1752 | https:// doi.org/10.3390/molecules28041752 | Native soy protein isolate (SPIn) | 10305 | 7 | 10112 | 10103 | 5 | 37 | 60 |  |  | 7 | 60105 | 0.035 | 65 | 10 | 4 |  | 1 | 100
Li, X.; Fu, L.; He, Z.; Zeng, M.; Chen, Q.; Qin, F.; Wang, Z.; Chen, J. Effect of Protein-Glutaminase on Calcium Sulphate-Induced Gels of SPI with Different Thermal Treatments. Molecules 2023, 28, 1752 | https:// doi.org/10.3390/molecules28041752 | Native soy protein isolate (SPIn) | 10305 | 7 | 10112 | 10103 | 0 | 37 | 60 |  |  | 7 | 60105 | 0.035 | 75 | 10 | 4 |  | 1 | 298
Li, X.; Fu, L.; He, Z.; Zeng, M.; Chen, Q.; Qin, F.; Wang, Z.; Chen, J. Effect of Protein-Glutaminase on Calcium Sulphate-Induced Gels of SPI with Different Thermal Treatments. Molecules 2023, 28, 1752 | https:// doi.org/10.3390/molecules28041752 | Native soy protein isolate (SPIn) | 10305 | 7 | 10112 | 10103 | 2 | 37 | 60 |  |  | 7 | 60105 | 0.035 | 75 | 10 | 4 |  | 1 | 208
Li, X.; Fu, L.; He, Z.; Zeng, M.; Chen, Q.; Qin, F.; Wang, Z.; Chen, J. Effect of Protein-Glutaminase on Calcium Sulphate-Induced Gels of SPI with Different Thermal Treatments. Molecules 2023, 28, 1752 | https:// doi.org/10.3390/molecules28041752 | Native soy protein isolate (SPIn) | 10305 | 7 | 10112 | 10103 | 5 | 37 | 60 |  |  | 7 | 60105 | 0.035 | 75 | 10 | 4 |  | 1 | 91
Li, X.; Fu, L.; He, Z.; Zeng, M.; Chen, Q.; Qin, F.; Wang, Z.; Chen, J. Effect of Protein-Glutaminase on Calcium Sulphate-Induced Gels of SPI with Different Thermal Treatments. Molecules 2023, 28, 1752 | https:// doi.org/10.3390/molecules28041752 | Native soy protein isolate (SPIn) | 10305 | 7 | 10112 | 10103 | 0 | 37 | 60 |  |  | 7 | 60105 | 0.035 | 85 | 10 | 4 |  | 1 | 314
Li, X.; Fu, L.; He, Z.; Zeng, M.; Chen, Q.; Qin, F.; Wang, Z.; Chen, J. Effect of Protein-Glutaminase on Calcium Sulphate-Induced Gels of SPI with Different Thermal Treatments. Molecules 2023, 28, 1752 | https:// doi.org/10.3390/molecules28041752 | Native soy protein isolate (SPIn) | 10305 | 7 | 10112 | 10103 | 2 | 37 | 60 |  |  | 7 | 60105 | 0.035 | 85 | 10 | 4 |  | 1 | 180
Li, X.; Fu, L.; He, Z.; Zeng, M.; Chen, Q.; Qin, F.; Wang, Z.; Chen, J. Effect of Protein-Glutaminase on Calcium Sulphate-Induced Gels of SPI with Different Thermal Treatments. Molecules 2023, 28, 1752 | https:// doi.org/10.3390/molecules28041752 | Native soy protein isolate (SPIn) | 10305 | 7 | 10112 | 10103 | 5 | 37 | 60 |  |  | 7 | 60105 | 0.035 | 85 | 10 | 4 |  | 1 | 54
Li, X.; Fu, L.; He, Z.; Zeng, M.; Chen, Q.; Qin, F.; Wang, Z.; Chen, J. Effect of Protein-Glutaminase on Calcium Sulphate-Induced Gels of SPI with Different Thermal Treatments. Molecules 2023, 28, 1752 | https:// doi.org/10.3390/molecules28041752 | Native soy protein isolate (SPIn) | 10305 | 7 | 10112 | 10103 | 0 | 37 | 60 |  |  | 7 | 60105 | 0.035 | 95 | 10 | 4 |  | 1 | 348
Li, X.; Fu, L.; He, Z.; Zeng, M.; Chen, Q.; Qin, F.; Wang, Z.; Chen, J. Effect of Protein-Glutaminase on Calcium Sulphate-Induced Gels of SPI with Different Thermal Treatments. Molecules 2023, 28, 1752 | https:// doi.org/10.3390/molecules28041752 | Native soy protein isolate (SPIn) | 10305 | 7 | 10112 | 10103 | 2 | 37 | 60 |  |  | 7 | 60105 | 0.035 | 95 | 10 | 4 |  | 1 | 198
Li, X.; Fu, L.; He, Z.; Zeng, M.; Chen, Q.; Qin, F.; Wang, Z.; Chen, J. Effect of Protein-Glutaminase on Calcium Sulphate-Induced Gels of SPI with Different Thermal Treatments. Molecules 2023, 28, 1752 | https:// doi.org/10.3390/molecules28041752 | Native soy protein isolate (SPIn) | 10305 | 7 | 10112 | 10103 | 5 | 37 | 60 |  |  | 7 | 60105 | 0.035 | 95 | 10 | 4 |  | 1 | 52
Guo N, Ma Y, Zhang F, Zhu G, Yu Z, Dai H, Wang Z. Effect of pH on the thermal gel properties of whey protein isolate-high acyl gellan gum. J Sci Food Agric. 2023 May;103(7):3346-3352 | https://doi.org/10.1002/jsfa.12512 | Whey Protein Isolate (WPI) | 30105 | 10 | 30606 |  |  | 4 | 720 | 20204 | 0.4 | 4 |  |  | 95 | 30 | 4 | 12 | 1 | 232.21
Guo N, Ma Y, Zhang F, Zhu G, Yu Z, Dai H, Wang Z. Effect of pH on the thermal gel properties of whey protein isolate-high acyl gellan gum. J Sci Food Agric. 2023 May;103(7):3346-3352 | https://doi.org/10.1002/jsfa.12512 | Whey Protein Isolate (WPI) | 30105 | 10 | 30606 |  |  | 4 | 720 | 20204 | 0.4 | 5 |  |  | 95 | 30 | 4 | 12 | 1 | 209.61
Guo N, Ma Y, Zhang F, Zhu G, Yu Z, Dai H, Wang Z. Effect of pH on the thermal gel properties of whey protein isolate-high acyl gellan gum. J Sci Food Agric. 2023 May;103(7):3346-3352 | https://doi.org/10.1002/jsfa.12512 | Whey Protein Isolate (WPI) | 30105 | 10 | 30606 |  |  | 4 | 720 | 20204 | 0.4 | 6 |  |  | 95 | 30 | 4 | 12 | 1 | 162.08
Guo N, Ma Y, Zhang F, Zhu G, Yu Z, Dai H, Wang Z. Effect of pH on the thermal gel properties of whey protein isolate-high acyl gellan gum. J Sci Food Agric. 2023 May;103(7):3346-3352 | https://doi.org/10.1002/jsfa.12512 | Whey Protein Isolate (WPI) | 30105 | 10 | 30606 |  |  | 4 | 720 | 20204 | 0.4 | 7 |  |  | 95 | 30 | 4 | 12 | 1 | 232.99
Guo N, Ma Y, Zhang F, Zhu G, Yu Z, Dai H, Wang Z. Effect of pH on the thermal gel properties of whey protein isolate-high acyl gellan gum. J Sci Food Agric. 2023 May;103(7):3346-3352 | https://doi.org/10.1002/jsfa.12512 | Whey Protein Isolate (WPI) | 30105 | 10 | 30606 |  |  | 4 | 720 | 20204 | 0.4 | 8 |  |  | 95 | 30 | 4 | 12 | 1 | 208.05
Guo N, Ma Y, Zhang F, Zhu G, Yu Z, Dai H, Wang Z. Effect of pH on the thermal gel properties of whey protein isolate-high acyl gellan gum. J Sci Food Agric. 2023 May;103(7):3346-3352 | https://doi.org/10.1002/jsfa.12512 | Whey Protein Isolate (WPI) | 30105 | 10 | 30606 |  |  | 4 | 720 | 20204 | 0.4 | 9 |  |  | 95 | 30 | 4 | 12 | 1 | 38.18
Jiahui Zhang, Lian Jiang, Jun Yang, Xianxiang Chen, Mingyue Shen, Qiang Yu, Yi Chen, Jianhua Xie,Effect of calcium chloride on heat-induced Mesona chinensis polysaccharide-whey protein isolation gels: Gel properties and interactions,LWT,Volume 155,2022,112907,ISSN 0023-6438 | https://doi.org/10.1016/j.lwt.2021.112907 | Whey Protein Isolate (WPI) | 30105 | 10 | [5 empty] | 90406 | 2 | 10 | 60103 | 0 | 95 | 30 | 4 | 20 | 1 | 13.03
Jiahui Zhang, Lian Jiang, Jun Yang, Xianxiang Chen, Mingyue Shen, Qiang Yu, Yi Chen, Jianhua Xie,Effect of calcium chloride on heat-induced Mesona chinensis polysaccharide-whey protein isolation gels: Gel properties and interactions,LWT,Volume 155,2022,112907,ISSN 0023-6438 | https://doi.org/10.1016/j.lwt.2021.112907 | Whey Protein Isolate (WPI) | 30105 | 10 | [5 empty] | 90406 | 2 | 10 | 60103 | 0.003 | 95 | 30 | 4 | 20 | 1 | 12.01
Jiahui Zhang, Lian Jiang, Jun Yang, Xianxiang Chen, Mingyue Shen, Qiang Yu, Yi Chen, Jianhua Xie,Effect of calcium chloride on heat-induced Mesona chinensis polysaccharide-whey protein isolation gels: Gel properties and interactions,LWT,Volume 155,2022,112907,ISSN 0023-6438 | https://doi.org/10.1016/j.lwt.2021.112907 | Whey Protein Isolate (WPI) | 30105 | 10 | [5 empty] | 90406 | 2 | 10 | 60103 | 0.006 | 95 | 30 | 4 | 20 | 1 | 7.23
Jiahui Zhang, Lian Jiang, Jun Yang, Xianxiang Chen, Mingyue Shen, Qiang Yu, Yi Chen, Jianhua Xie,Effect of calcium chloride on heat-induced Mesona chinensis polysaccharide-whey protein isolation gels: Gel properties and interactions,LWT,Volume 155,2022,112907,ISSN 0023-6438 | https://doi.org/10.1016/j.lwt.2021.112907 | Whey Protein Isolate (WPI) | 30105 | 10 | [5 empty] | 90406 | 2 | 10 | 60103 | 0.009 | 95 | 30 | 4 | 20 | 1 | 3.65
Jiahui Zhang, Lian Jiang, Jun Yang, Xianxiang Chen, Mingyue Shen, Qiang Yu, Yi Chen, Jianhua Xie,Effect of calcium chloride on heat-induced Mesona chinensis polysaccharide-whey protein isolation gels: Gel properties and interactions,LWT,Volume 155,2022,112907,ISSN 0023-6438 | https://doi.org/10.1016/j.lwt.2021.112907 | Whey Protein Isolate (WPI) | 30105 | 10 | [5 empty] | 90406 | 2 | 10 | 60103 | 0.012 | 95 | 30 | 4 | 20 | 1 | 6.46
Wang, Z.; Zeng, L.; Fu, L.; Chen, Q.; He, Z.; Zeng, M.; Qin, F.; Chen, J. Effect of Ionic Strength on Heat-Induced Gelation Behavior of Soy Protein Isolates with Ultrasound Treatment. Molecules 2022, 27, 8221 | https://doi.org/10.3390/ molecules27238221 | Soy Protein Isolate (SPI) | 10301 | 12 | 0 | 0 | 0 |  | 0 |  |  | 7 | 60101 | 0 | 95 | 35 | 4 |  | 1 | 205
Wang, Z.; Zeng, L.; Fu, L.; Chen, Q.; He, Z.; Zeng, M.; Qin, F.; Chen, J. Effect of Ionic Strength on Heat-Induced Gelation Behavior of Soy Protein Isolates with Ultrasound Treatment. Molecules 2022, 27, 8221 | https://doi.org/10.3390/ molecules27238221 | Soy Protein Isolate (SPI) | 10301 | 12 | 30102 | 30101 | 300 |  | 5 |  |  | 7 | 60101 | 0 | 95 | 35 | 4 |  | 1 | 207
Wang, Z.; Zeng, L.; Fu, L.; Chen, Q.; He, Z.; Zeng, M.; Qin, F.; Chen, J. Effect of Ionic Strength on Heat-Induced Gelation Behavior of Soy Protein Isolates with Ultrasound Treatment. Molecules 2022, 27, 8221 | https://doi.org/10.3390/ molecules27238221 | Soy Protein Isolate (SPI) | 10301 | 12 | 30102 | 30101 | 300 |  | 10 |  |  | 7 | 60101 | 0 | 95 | 35 | 4 |  | 1 | 206
Wang, Z.; Zeng, L.; Fu, L.; Chen, Q.; He, Z.; Zeng, M.; Qin, F.; Chen, J. Effect of Ionic Strength on Heat-Induced Gelation Behavior of Soy Protein Isolates with Ultrasound Treatment. Molecules 2022, 27, 8221 | https://doi.org/10.3390/ molecules27238221 | Soy Protein Isolate (SPI) | 10301 | 12 | 30102 | 30101 | 300 |  | 20 |  |  | 7 | 60101 | 0 | 95 | 35 | 4 |  | 1 | 204
Wang, Z.; Zeng, L.; Fu, L.; Chen, Q.; He, Z.; Zeng, M.; Qin, F.; Chen, J. Effect of Ionic Strength on Heat-Induced Gelation Behavior of Soy Protein Isolates with Ultrasound Treatment. Molecules 2022, 27, 8221 | https://doi.org/10.3390/ molecules27238221 | Soy Protein Isolate (SPI) | 10301 | 12 | 30102 | 30101 | 300 |  | 30 |  |  | 7 | 60101 | 0 | 95 | 35 | 4 |  | 1 | 201
Wang, Z.; Zeng, L.; Fu, L.; Chen, Q.; He, Z.; Zeng, M.; Qin, F.; Chen, J. Effect of Ionic Strength on Heat-Induced Gelation Behavior of Soy Protein Isolates with Ultrasound Treatment. Molecules 2022, 27, 8221 | https://doi.org/10.3390/ molecules27238221 | Soy Protein Isolate (SPI) | 10301 | 12 | 0 | 0 | 0 |  | 0 |  |  | 7 | 60101 | 0.05 | 95 | 35 | 4 |  | 1 | 350
Wang, Z.; Zeng, L.; Fu, L.; Chen, Q.; He, Z.; Zeng, M.; Qin, F.; Chen, J. Effect of Ionic Strength on Heat-Induced Gelation Behavior of Soy Protein Isolates with Ultrasound Treatment. Molecules 2022, 27, 8221 | https://doi.org/10.3390/ molecules27238221 | Soy Protein Isolate (SPI) | 10301 | 12 | 30102 | 30101 | 300 |  | 5 |  |  | 7 | 60101 | 0.05 | 95 | 35 | 4 |  | 1 | 380
Wang, Z.; Zeng, L.; Fu, L.; Chen, Q.; He, Z.; Zeng, M.; Qin, F.; Chen, J. Effect of Ionic Strength on Heat-Induced Gelation Behavior of Soy Protein Isolates with Ultrasound Treatment. Molecules 2022, 27, 8221 | https://doi.org/10.3390/ molecules27238221 | Soy Protein Isolate (SPI) | 10301 | 12 | 30102 | 30101 | 300 |  | 10 |  |  | 7 | 60101 | 0.05 | 95 | 35 | 4 |  | 1 | 403
Wang, Z.; Zeng, L.; Fu, L.; Chen, Q.; He, Z.; Zeng, M.; Qin, F.; Chen, J. Effect of Ionic Strength on Heat-Induced Gelation Behavior of Soy Protein Isolates with Ultrasound Treatment. Molecules 2022, 27, 8221 | https://doi.org/10.3390/ molecules27238221 | Soy Protein Isolate (SPI) | 10301 | 12 | 30102 | 30101 | 300 |  | 20 |  |  | 7 | 60101 | 0.05 | 95 | 35 | 4 |  | 1 | 440
Wang, Z.; Zeng, L.; Fu, L.; Chen, Q.; He, Z.; Zeng, M.; Qin, F.; Chen, J. Effect of Ionic Strength on Heat-Induced Gelation Behavior of Soy Protein Isolates with Ultrasound Treatment. Molecules 2022, 27, 8221 | https://doi.org/10.3390/ molecules27238221 | Soy Protein Isolate (SPI) | 10301 | 12 | 30102 | 30101 | 300 |  | 30 |  |  | 7 | 60101 | 0.05 | 95 | 35 | 4 |  | 1 | 400
Wang, Z.; Zeng, L.; Fu, L.; Chen, Q.; He, Z.; Zeng, M.; Qin, F.; Chen, J. Effect of Ionic Strength on Heat-Induced Gelation Behavior of Soy Protein Isolates with Ultrasound Treatment. Molecules 2022, 27, 8221 | https://doi.org/10.3390/ molecules27238221 | Soy Protein Isolate (SPI) | 10301 | 12 | 0 | 0 | 0 |  | 0 |  |  | 7 | 60101 | 0.1 | 95 | 35 | 4 |  | 1 | 500
Wang, Z.; Zeng, L.; Fu, L.; Chen, Q.; He, Z.; Zeng, M.; Qin, F.; Chen, J. Effect of Ionic Strength on Heat-Induced Gelation Behavior of Soy Protein Isolates with Ultrasound Treatment. Molecules 2022, 27, 8221 | https://doi.org/10.3390/ molecules27238221 | Soy Protein Isolate (SPI) | 10301 | 12 | 30102 | 30101 | 300 |  | 5 |  |  | 7 | 60101 | 0.1 | 95 | 35 | 4 |  | 1 | 550
Wang, Z.; Zeng, L.; Fu, L.; Chen, Q.; He, Z.; Zeng, M.; Qin, F.; Chen, J. Effect of Ionic Strength on Heat-Induced Gelation Behavior of Soy Protein Isolates with Ultrasound Treatment. Molecules 2022, 27, 8221 | https://doi.org/10.3390/ molecules27238221 | Soy Protein Isolate (SPI) | 10301 | 12 | 30102 | 30101 | 300 |  | 10 |  |  | 7 | 60101 | 0.1 | 95 | 35 | 4 |  | 1 | 580
Wang, Z.; Zeng, L.; Fu, L.; Chen, Q.; He, Z.; Zeng, M.; Qin, F.; Chen, J. Effect of Ionic Strength on Heat-Induced Gelation Behavior of Soy Protein Isolates with Ultrasound Treatment. Molecules 2022, 27, 8221 | https://doi.org/10.3390/ molecules27238221 | Soy Protein Isolate (SPI) | 10301 | 12 | 30102 | 30101 | 300 |  | 20 |  |  | 7 | 60101 | 0.1 | 95 | 35 | 4 |  | 1 | 680
Wang, Z.; Zeng, L.; Fu, L.; Chen, Q.; He, Z.; Zeng, M.; Qin, F.; Chen, J. Effect of Ionic Strength on Heat-Induced Gelation Behavior of Soy Protein Isolates with Ultrasound Treatment. Molecules 2022, 27, 8221 | https://doi.org/10.3390/ molecules27238221 | Soy Protein Isolate (SPI) | 10301 | 12 | 30102 | 30101 | 300 |  | 30 |  |  | 7 | 60101 | 0.1 | 95 | 35 | 4 |  | 1 | 720
Wang, Z.; Zeng, L.; Fu, L.; Chen, Q.; He, Z.; Zeng, M.; Qin, F.; Chen, J. Effect of Ionic Strength on Heat-Induced Gelation Behavior of Soy Protein Isolates with Ultrasound Treatment. Molecules 2022, 27, 8221 | https://doi.org/10.3390/ molecules27238221 | Soy Protein Isolate (SPI) | 10301 | 12 | 0 | 0 | 0 |  | 0 |  |  | 7 | 60101 | 0.2 | 95 | 35 | 4 |  | 1 | 690
Wang, Z.; Zeng, L.; Fu, L.; Chen, Q.; He, Z.; Zeng, M.; Qin, F.; Chen, J. Effect of Ionic Strength on Heat-Induced Gelation Behavior of Soy Protein Isolates with Ultrasound Treatment. Molecules 2022, 27, 8221 | https://doi.org/10.3390/ molecules27238221 | Soy Protein Isolate (SPI) | 10301 | 12 | 30102 | 30101 | 300 |  | 5 |  |  | 7 | 60101 | 0.2 | 95 | 35 | 4 |  | 1 | 730
Wang, Z.; Zeng, L.; Fu, L.; Chen, Q.; He, Z.; Zeng, M.; Qin, F.; Chen, J. Effect of Ionic Strength on Heat-Induced Gelation Behavior of Soy Protein Isolates with Ultrasound Treatment. Molecules 2022, 27, 8221 | https://doi.org/10.3390/ molecules27238221 | Soy Protein Isolate (SPI) | 10301 | 12 | 30102 | 30101 | 300 |  | 10 |  |  | 7 | 60101 | 0.2 | 95 | 35 | 4 |  | 1 | 760
Wang, Z.; Zeng, L.; Fu, L.; Chen, Q.; He, Z.; Zeng, M.; Qin, F.; Chen, J. Effect of Ionic Strength on Heat-Induced Gelation Behavior of Soy Protein Isolates with Ultrasound Treatment. Molecules 2022, 27, 8221 | https://doi.org/10.3390/ molecules27238221 | Soy Protein Isolate (SPI) | 10301 | 12 | 30102 | 30101 | 300 |  | 20 |  |  | 7 | 60101 | 0.2 | 95 | 35 | 4 |  | 1 | 890
Wang, Z.; Zeng, L.; Fu, L.; Chen, Q.; He, Z.; Zeng, M.; Qin, F.; Chen, J. Effect of Ionic Strength on Heat-Induced Gelation Behavior of Soy Protein Isolates with Ultrasound Treatment. Molecules 2022, 27, 8221 | https://doi.org/10.3390/ molecules27238221 | Soy Protein Isolate (SPI) | 10301 | 12 | 30102 | 30101 | 300 |  | 30 |  |  | 7 | 60101 | 0.2 | 95 | 35 | 4 |  | 1 | 820
Wang, Z.; Zeng, L.; Fu, L.; Chen, Q.; He, Z.; Zeng, M.; Qin, F.; Chen, J. Effect of Ionic Strength on Heat-Induced Gelation Behavior of Soy Protein Isolates with Ultrasound Treatment. Molecules 2022, 27, 8221 | https://doi.org/10.3390/ molecules27238221 | Soy Protein Isolate (SPI) | 10301 | 12 | 0 | 0 | 0 |  | 0 |  |  | 7 | 60101 | 0.3 | 95 | 35 | 4 |  | 1 | 670
Wang, Z.; Zeng, L.; Fu, L.; Chen, Q.; He, Z.; Zeng, M.; Qin, F.; Chen, J. Effect of Ionic Strength on Heat-Induced Gelation Behavior of Soy Protein Isolates with Ultrasound Treatment. Molecules 2022, 27, 8221 | https://doi.org/10.3390/ molecules27238221 | Soy Protein Isolate (SPI) | 10301 | 12 | 30102 | 30101 | 300 |  | 5 |  |  | 7 | 60101 | 0.3 | 95 | 35 | 4 |  | 1 | 710
Wang, Z.; Zeng, L.; Fu, L.; Chen, Q.; He, Z.; Zeng, M.; Qin, F.; Chen, J. Effect of Ionic Strength on Heat-Induced Gelation Behavior of Soy Protein Isolates with Ultrasound Treatment. Molecules 2022, 27, 8221 | https://doi.org/10.3390/ molecules27238221 | Soy Protein Isolate (SPI) | 10301 | 12 | 30102 | 30101 | 300 |  | 10 |  |  | 7 | 60101 | 0.3 | 95 | 35 | 4 |  | 1 | 740
Wang, Z.; Zeng, L.; Fu, L.; Chen, Q.; He, Z.; Zeng, M.; Qin, F.; Chen, J. Effect of Ionic Strength on Heat-Induced Gelation Behavior of Soy Protein Isolates with Ultrasound Treatment. Molecules 2022, 27, 8221 | https://doi.org/10.3390/ molecules27238221 | Soy Protein Isolate (SPI) | 10301 | 12 | 30102 | 30101 | 300 |  | 20 |  |  | 7 | 60101 | 0.3 | 95 | 35 | 4 |  | 1 | 870
Wang, Z.; Zeng, L.; Fu, L.; Chen, Q.; He, Z.; Zeng, M.; Qin, F.; Chen, J. Effect of Ionic Strength on Heat-Induced Gelation Behavior of Soy Protein Isolates with Ultrasound Treatment. Molecules 2022, 27, 8221 | https://doi.org/10.3390/ molecules27238221 | Soy Protein Isolate (SPI) | 10301 | 12 | 30102 | 30101 | 300 |  | 30 |  |  | 7 | 60101 | 0.3 | 95 | 35 | 4 |  | 1 | 940
Wang, Z.; Zeng, L.; Fu, L.; Chen, Q.; He, Z.; Zeng, M.; Qin, F.; Chen, J. Effect of Ionic Strength on Heat-Induced Gelation Behavior of Soy Protein Isolates with Ultrasound Treatment. Molecules 2022, 27, 8221 | https://doi.org/10.3390/ molecules27238221 | Soy Protein Isolate (SPI) | 10301 | 12 | 0 | 0 | 0 |  | 0 |  |  | 7 | 60101 | 0.6 | 95 | 35 | 4 |  | 1 | 190
Wang, Z.; Zeng, L.; Fu, L.; Chen, Q.; He, Z.; Zeng, M.; Qin, F.; Chen, J. Effect of Ionic Strength on Heat-Induced Gelation Behavior of Soy Protein Isolates with Ultrasound Treatment. Molecules 2022, 27, 8221 | https://doi.org/10.3390/ molecules27238221 | Soy Protein Isolate (SPI) | 10301 | 12 | 30102 | 30101 | 300 |  | 5 |  |  | 7 | 60101 | 0.6 | 95 | 35 | 4 |  | 1 | 200
Wang, Z.; Zeng, L.; Fu, L.; Chen, Q.; He, Z.; Zeng, M.; Qin, F.; Chen, J. Effect of Ionic Strength on Heat-Induced Gelation Behavior of Soy Protein Isolates with Ultrasound Treatment. Molecules 2022, 27, 8221 | https://doi.org/10.3390/ molecules27238221 | Soy Protein Isolate (SPI) | 10301 | 12 | 30102 | 30101 | 300 |  | 10 |  |  | 7 | 60101 | 0.6 | 95 | 35 | 4 |  | 1 | 230
Wang, Z.; Zeng, L.; Fu, L.; Chen, Q.; He, Z.; Zeng, M.; Qin, F.; Chen, J. Effect of Ionic Strength on Heat-Induced Gelation Behavior of Soy Protein Isolates with Ultrasound Treatment. Molecules 2022, 27, 8221 | https://doi.org/10.3390/ molecules27238221 | Soy Protein Isolate (SPI) | 10301 | 12 | 30102 | 30101 | 300 |  | 20 |  |  | 7 | 60101 | 0.6 | 95 | 35 | 4 |  | 1 | 290
Wang, Z.; Zeng, L.; Fu, L.; Chen, Q.; He, Z.; Zeng, M.; Qin, F.; Chen, J. Effect of Ionic Strength on Heat-Induced Gelation Behavior of Soy Protein Isolates with Ultrasound Treatment. Molecules 2022, 27, 8221 | https://doi.org/10.3390/ molecules27238221 | Soy Protein Isolate (SPI) | 10301 | 12 | 30102 | 30101 | 300 |  | 30 |  |  | 7 | 60101 | 0.6 | 95 | 35 | 4 |  | 1 | 350
Ma, T.; Li, X.; Montalbán-López, M.; Wu, X.; Zheng, Z.; Mu, D. Secretion of Bacillus amyloliquefaciens Transglutaminase from Lactococcus lactis and Its Enhancement of Food Gel Properties. Gels 2022, 8, 674. | https://doi.org/ 10.3390/gels8100674 | Soy Protein Isolate (SPI) | 10301 | 10 | 10101 | 10101 | 0.3 | 45 | 120 |  |  | 7 | 0 | 0 | 95 | 10 | 4 | 12 | 1 | 14.78
Ma, T.; Li, X.; Montalbán-López, M.; Wu, X.; Zheng, Z.; Mu, D. Secretion of Bacillus amyloliquefaciens Transglutaminase from Lactococcus lactis and Its Enhancement of Food Gel Properties. Gels 2022, 8, 674. | https://doi.org/ 10.3390/gels8100674 | Soy Protein Isolate (SPI) | 10301 | 10 | 10103 | 10101 | 0.002 | 45 | 120 |  |  | 7 | 0 | 0 | 95 | 10 | 4 | 12 | 1 | 108.33
Ang, C.L.; Goh, K.K.T.; Lim, K.; Matia-Merino, L. High-Protein Foods for Dysphagia: Manipulation of Mechanical and Microstructural Properties of Whey Protein Gels Using De-Structured Starch and Salts. Gels 2022, 8, 399 | https://doi.org/10.3390/gels8070399 | Whey Protein Isolate (WPI) | 30105 | 13 | [7 empty] | 6.5 | 60101 | 0 | 90 | 30 | 20 | 12 | 1 | 1882.52
Ang, C.L.; Goh, K.K.T.; Lim, K.; Matia-Merino, L. High-Protein Foods for Dysphagia: Manipulation of Mechanical and Microstructural Properties of Whey Protein Gels Using De-Structured Starch and Salts. Gels 2022, 8, 399 | https://doi.org/10.3390/gels8070399 | Whey Protein Isolate (WPI) | 30105 | 13 | [5 empty] | 30203 | 4 | 6.5 | 60101 | 0 | 90 | 30 | 20 | 12 | 1 | 5333.82
Ang, C.L.; Goh, K.K.T.; Lim, K.; Matia-Merino, L. High-Protein Foods for Dysphagia: Manipulation of Mechanical and Microstructural Properties of Whey Protein Gels Using De-Structured Starch and Salts. Gels 2022, 8, 399 | https://doi.org/10.3390/gels8070399 | Whey Protein Isolate (WPI) | 30105 | 13 | [5 empty] | 30205 | 4 | 6.5 | 60101 | 0 | 90 | 30 | 20 | 12 | 1 | 9334.18
Ang, C.L.; Goh, K.K.T.; Lim, K.; Matia-Merino, L. High-Protein Foods for Dysphagia: Manipulation of Mechanical and Microstructural Properties of Whey Protein Gels Using De-Structured Starch and Salts. Gels 2022, 8, 399 | https://doi.org/10.3390/gels8070399 | Whey Protein Isolate (WPI) | 30105 | 13 | [5 empty] | 0 | 0 | 6.5 | 60101 | 0.0125 | 90 | 30 | 20 | 12 | 1 | 7137.9
Ang, C.L.; Goh, K.K.T.; Lim, K.; Matia-Merino, L. High-Protein Foods for Dysphagia: Manipulation of Mechanical and Microstructural Properties of Whey Protein Gels Using De-Structured Starch and Salts. Gels 2022, 8, 399 | https://doi.org/10.3390/gels8070399 | Whey Protein Isolate (WPI) | 30105 | 13 | [5 empty] | 30203 | 4 | 6.5 | 60101 | 0.0125 | 90 | 30 | 20 | 12 | 1 | 15766.13
Ang, C.L.; Goh, K.K.T.; Lim, K.; Matia-Merino, L. High-Protein Foods for Dysphagia: Manipulation of Mechanical and Microstructural Properties of Whey Protein Gels Using De-Structured Starch and Salts. Gels 2022, 8, 399 | https://doi.org/10.3390/gels8070399 | Whey Protein Isolate (WPI) | 30105 | 13 | [5 empty] | 30205 | 4 | 6.5 | 60101 | 0.0125 | 90 | 30 | 20 | 12 | 1 | 15687.69
Ang, C.L.; Goh, K.K.T.; Lim, K.; Matia-Merino, L. High-Protein Foods for Dysphagia: Manipulation of Mechanical and Microstructural Properties of Whey Protein Gels Using De-Structured Starch and Salts. Gels 2022, 8, 399 | https://doi.org/10.3390/gels8070399 | Whey Protein Isolate (WPI) | 30105 | 13 | [5 empty] | 0 | 0 | 6.5 | 60101 | 0.025 | 90 | 30 | 20 | 12 | 1 | 13020.78
Ang, C.L.; Goh, K.K.T.; Lim, K.; Matia-Merino, L. High-Protein Foods for Dysphagia: Manipulation of Mechanical and Microstructural Properties of Whey Protein Gels Using De-Structured Starch and Salts. Gels 2022, 8, 399 | https://doi.org/10.3390/gels8070399 | Whey Protein Isolate (WPI) | 30105 | 13 | [5 empty] | 30203 | 4 | 6.5 | 60101 | 0.025 | 90 | 30 | 20 | 12 | 1 | 18040.85
Ang, C.L.; Goh, K.K.T.; Lim, K.; Matia-Merino, L. High-Protein Foods for Dysphagia: Manipulation of Mechanical and Microstructural Properties of Whey Protein Gels Using De-Structured Starch and Salts. Gels 2022, 8, 399 | https://doi.org/10.3390/gels8070399 | Whey Protein Isolate (WPI) | 30105 | 13 | [5 empty] | 30205 | 4 | 6.5 | 60101 | 0.025 | 90 | 30 | 20 | 12 | 1 | 17491.78
Ang, C.L.; Goh, K.K.T.; Lim, K.; Matia-Merino, L. High-Protein Foods for Dysphagia: Manipulation of Mechanical and Microstructural Properties of Whey Protein Gels Using De-Structured Starch and Salts. Gels 2022, 8, 399 | https://doi.org/10.3390/gels8070399 | Whey Protein Isolate (WPI) | 30105 | 13 | [5 empty] | 0 | 0 | 6.5 | 60101 | 0.05 | 90 | 30 | 20 | 12 | 1 | 16942.71
Ang, C.L.; Goh, K.K.T.; Lim, K.; Matia-Merino, L. High-Protein Foods for Dysphagia: Manipulation of Mechanical and Microstructural Properties of Whey Protein Gels Using De-Structured Starch and Salts. Gels 2022, 8, 399 | https://doi.org/10.3390/gels8070399 | Whey Protein Isolate (WPI) | 30105 | 13 | [5 empty] | 30203 | 4 | 6.5 | 60101 | 0.05 | 90 | 30 | 20 | 12 | 1 | 14511.12
Ang, C.L.; Goh, K.K.T.; Lim, K.; Matia-Merino, L. High-Protein Foods for Dysphagia: Manipulation of Mechanical and Microstructural Properties of Whey Protein Gels Using De-Structured Starch and Salts. Gels 2022, 8, 399 | https://doi.org/10.3390/gels8070399 | Whey Protein Isolate (WPI) | 30105 | 13 | [5 empty] | 30205 | 4 | 6.5 | 60101 | 0.05 | 90 | 30 | 20 | 12 | 0 | 0
Ang, C.L.; Goh, K.K.T.; Lim, K.; Matia-Merino, L. High-Protein Foods for Dysphagia: Manipulation of Mechanical and Microstructural Properties of Whey Protein Gels Using De-Structured Starch and Salts. Gels 2022, 8, 399 | https://doi.org/10.3390/gels8070399 | Whey Protein Isolate (WPI) | 30105 | 13 | [5 empty] | 0 | 0 | 6.5 | 60101 | 0.075 | 90 | 30 | 20 | 12 | 1 | 18746.79
Ang, C.L.; Goh, K.K.T.; Lim, K.; Matia-Merino, L. High-Protein Foods for Dysphagia: Manipulation of Mechanical and Microstructural Properties of Whey Protein Gels Using De-Structured Starch and Salts. Gels 2022, 8, 399 | https://doi.org/10.3390/gels8070399 | Whey Protein Isolate (WPI) | 30105 | 13 | [5 empty] | 30203 | 4 | 6.5 | 60101 | 0.075 | 90 | 30 | 20 | 12 | 1 | 2117.84
Ang, C.L.; Goh, K.K.T.; Lim, K.; Matia-Merino, L. High-Protein Foods for Dysphagia: Manipulation of Mechanical and Microstructural Properties of Whey Protein Gels Using De-Structured Starch and Salts. Gels 2022, 8, 399 | https://doi.org/10.3390/gels8070399 | Whey Protein Isolate (WPI) | 30105 | 13 | [5 empty] | 30205 | 4 | 6.5 | 60101 | 0.075 | 90 | 30 | 20 | 12 | 0 | 0
Ang, C.L.; Goh, K.K.T.; Lim, K.; Matia-Merino, L. High-Protein Foods for Dysphagia: Manipulation of Mechanical and Microstructural Properties of Whey Protein Gels Using De-Structured Starch and Salts. Gels 2022, 8, 399 | https://doi.org/10.3390/gels8070399 | Whey Protein Isolate (WPI) | 30105 | 13 | [5 empty] | 0 | 0 | 6.5 | 60101 | 0.1 | 90 | 30 | 20 | 12 | 1 | 20707.75
Ang, C.L.; Goh, K.K.T.; Lim, K.; Matia-Merino, L. High-Protein Foods for Dysphagia: Manipulation of Mechanical and Microstructural Properties of Whey Protein Gels Using De-Structured Starch and Salts. Gels 2022, 8, 399 | https://doi.org/10.3390/gels8070399 | Whey Protein Isolate (WPI) | 30105 | 13 | [5 empty] | 30203 | 4 | 6.5 | 60101 | 0.1 | 90 | 30 | 20 | 12 | 0 | 0
Ang, C.L.; Goh, K.K.T.; Lim, K.; Matia-Merino, L. High-Protein Foods for Dysphagia: Manipulation of Mechanical and Microstructural Properties of Whey Protein Gels Using De-Structured Starch and Salts. Gels 2022, 8, 399 | https://doi.org/10.3390/gels8070399 | Whey Protein Isolate (WPI) | 30105 | 13 | [5 empty] | 30205 | 4 | 6.5 | 60101 | 0.1 | 90 | 30 | 20 | 12 | 0 | 0
Ang, C.L.; Goh, K.K.T.; Lim, K.; Matia-Merino, L. High-Protein Foods for Dysphagia: Manipulation of Mechanical and Microstructural Properties of Whey Protein Gels Using De-Structured Starch and Salts. Gels 2022, 8, 399 | https://doi.org/10.3390/gels8070399 | Whey Protein Isolate (WPI) | 30105 | 13 | [5 empty] | 0 | 0 | 6.5 | 60101 | 0.25 | 90 | 30 | 20 | 12 | 1 | 13334.54
Ang, C.L.; Goh, K.K.T.; Lim, K.; Matia-Merino, L. High-Protein Foods for Dysphagia: Manipulation of Mechanical and Microstructural Properties of Whey Protein Gels Using De-Structured Starch and Salts. Gels 2022, 8, 399 | https://doi.org/10.3390/gels8070399 | Whey Protein Isolate (WPI) | 30105 | 13 | [5 empty] | 30203 | 4 | 6.5 | 60101 | 0.25 | 90 | 30 | 20 | 12 | 1 | 0
Ang, C.L.; Goh, K.K.T.; Lim, K.; Matia-Merino, L. High-Protein Foods for Dysphagia: Manipulation of Mechanical and Microstructural Properties of Whey Protein Gels Using De-Structured Starch and Salts. Gels 2022, 8, 399 | https://doi.org/10.3390/gels8070399 | Whey Protein Isolate (WPI) | 30105 | 13 | [5 empty] | 30205 | 4 | 6.5 | 60101 | 0.25 | 90 | 30 | 20 | 12 | 0 | 1411.89
Ang, C.L.; Goh, K.K.T.; Lim, K.; Matia-Merino, L. High-Protein Foods for Dysphagia: Manipulation of Mechanical and Microstructural Properties of Whey Protein Gels Using De-Structured Starch and Salts. Gels 2022, 8, 399 | https://doi.org/10.3390/gels8070399 | Whey Protein Isolate (WPI) | 30105 | 13 | [5 empty] | 0 | 0 | 6.5 | 60101 | 0.5 | 90 | 30 | 20 | 12 | 1 | 12942.35
Ang, C.L.; Goh, K.K.T.; Lim, K.; Matia-Merino, L. High-Protein Foods for Dysphagia: Manipulation of Mechanical and Microstructural Properties of Whey Protein Gels Using De-Structured Starch and Salts. Gels 2022, 8, 399 | https://doi.org/10.3390/gels8070399 | Whey Protein Isolate (WPI) | 30105 | 13 | [5 empty] | 30203 | 4 | 6.5 | 60101 | 0.5 | 90 | 30 | 20 | 12 | 0 | 0
Ang, C.L.; Goh, K.K.T.; Lim, K.; Matia-Merino, L. High-Protein Foods for Dysphagia: Manipulation of Mechanical and Microstructural Properties of Whey Protein Gels Using De-Structured Starch and Salts. Gels 2022, 8, 399 | https://doi.org/10.3390/gels8070399 | Whey Protein Isolate (WPI) | 30105 | 13 | [5 empty] | 30205 | 4 | 6.5 | 60101 | 0.5 | 90 | 30 | 20 | 12 | 1 | 2039.4
Ang, C.L.; Goh, K.K.T.; Lim, K.; Matia-Merino, L. High-Protein Foods for Dysphagia: Manipulation of Mechanical and Microstructural Properties of Whey Protein Gels Using De-Structured Starch and Salts. Gels 2022, 8, 399 | https://doi.org/10.3390/gels8070399 | Whey Protein Isolate (WPI) | 30105 | 13 | [5 empty] | 0 | 0 | 6.5 | 60103 | 0 | 90 | 30 | 20 | 12 | 1 | 1841.6
Ang, C.L.; Goh, K.K.T.; Lim, K.; Matia-Merino, L. High-Protein Foods for Dysphagia: Manipulation of Mechanical and Microstructural Properties of Whey Protein Gels Using De-Structured Starch and Salts. Gels 2022, 8, 399 | https://doi.org/10.3390/gels8070399 | Whey Protein Isolate (WPI) | 30105 | 13 | [5 empty] | 30203 | 4 | 6.5 | 60103 | 0 | 90 | 30 | 20 | 12 | 1 | 5251.97
Ang, C.L.; Goh, K.K.T.; Lim, K.; Matia-Merino, L. High-Protein Foods for Dysphagia: Manipulation of Mechanical and Microstructural Properties of Whey Protein Gels Using De-Structured Starch and Salts. Gels 2022, 8, 400 | https://doi.org/10.3390/gels8070400 | Whey Protein Isolate (WPI) | 30105 | 13 | [5 empty] | 30205 | 4 | 6.5 | 60103 | 0 | 90 | 30 | 20 | 12 | 1 | 9207.99
Ang, C.L.; Goh, K.K.T.; Lim, K.; Matia-Merino, L. High-Protein Foods for Dysphagia: Manipulation of Mechanical and Microstructural Properties of Whey Protein Gels Using De-Structured Starch and Salts. Gels 2022, 8, 401 | https://doi.org/10.3390/gels8070401 | Whey Protein Isolate (WPI) | 30105 | 13 | [5 empty] | 0 | 0 | 6.5 | 60103 | 0.0025 | 90 | 30 | 20 | 12 | 1 | 4501.69
Ang, C.L.; Goh, K.K.T.; Lim, K.; Matia-Merino, L. High-Protein Foods for Dysphagia: Manipulation of Mechanical and Microstructural Properties of Whey Protein Gels Using De-Structured Starch and Salts. Gels 2022, 8, 402 | https://doi.org/10.3390/gels8070402 | Whey Protein Isolate (WPI) | 30105 | 13 | [5 empty] | 30203 | 4 | 6.5 | 60103 | 0.0025 | 90 | 30 | 20 | 12 | 1 | 12004.49
Ang, C.L.; Goh, K.K.T.; Lim, K.; Matia-Merino, L. High-Protein Foods for Dysphagia: Manipulation of Mechanical and Microstructural Properties of Whey Protein Gels Using De-Structured Starch and Salts. Gels 2022, 8, 403 | https://doi.org/10.3390/gels8070403 | Whey Protein Isolate (WPI) | 30105 | 13 | [5 empty] | 30205 | 4 | 6.5 | 60103 | 0.0025 | 90 | 30 | 20 | 12 | 1 | 13232.23
Ang, C.L.; Goh, K.K.T.; Lim, K.; Matia-Merino, L. High-Protein Foods for Dysphagia: Manipulation of Mechanical and Microstructural Properties of Whey Protein Gels Using De-Structured Starch and Salts. Gels 2022, 8, 404 | https://doi.org/10.3390/gels8070404 | Whey Protein Isolate (WPI) | 30105 | 13 | [5 empty] | 0 | 0 | 6.5 | 60103 | 0.005 | 90 | 30 | 20 | 12 | 1 | 8935.16
Ang, C.L.; Goh, K.K.T.; Lim, K.; Matia-Merino, L. High-Protein Foods for Dysphagia: Manipulation of Mechanical and Microstructural Properties of Whey Protein Gels Using De-Structured Starch and Salts. Gels 2022, 8, 405 | https://doi.org/10.3390/gels8070405 | Whey Protein Isolate (WPI) | 30105 | 13 | [5 empty] | 30203 | 4 | 6.5 | 60103 | 0.005 | 90 | 30 | 20 | 12 | 1 | 15892.31
Ang, C.L.; Goh, K.K.T.; Lim, K.; Matia-Merino, L. High-Protein Foods for Dysphagia: Manipulation of Mechanical and Microstructural Properties of Whey Protein Gels Using De-Structured Starch and Salts. Gels 2022, 8, 406 | https://doi.org/10.3390/gels8070406 | Whey Protein Isolate (WPI) | 30105 | 13 | [5 empty] | 30205 | 4 | 6.5 | 60103 | 0.005 | 90 | 30 | 20 | 12 | 1 | 15892.31
Ang, C.L.; Goh, K.K.T.; Lim, K.; Matia-Merino, L. High-Protein Foods for Dysphagia: Manipulation of Mechanical and Microstructural Properties of Whey Protein Gels Using De-Structured Starch and Salts. Gels 2022, 8, 407 | https://doi.org/10.3390/gels8070407 | Whey Protein Isolate (WPI) | 30105 | 13 | [5 empty] | 0 | 0 | 6.5 | 60103 | 0.0075 | 90 | 30 | 20 | 12 | 1 | 10981.38
Ang, C.L.; Goh, K.K.T.; Lim, K.; Matia-Merino, L. High-Protein Foods for Dysphagia: Manipulation of Mechanical and Microstructural Properties of Whey Protein Gels Using De-Structured Starch and Salts. Gels 2022, 8, 408 | https://doi.org/10.3390/gels8070408 | Whey Protein Isolate (WPI) | 30105 | 13 | [5 empty] | 30203 | 4 | 6.5 | 60103 | 0.0075 | 90 | 30 | 20 | 12 | 1 | 6206.87
Ang, C.L.; Goh, K.K.T.; Lim, K.; Matia-Merino, L. High-Protein Foods for Dysphagia: Manipulation of Mechanical and Microstructural Properties of Whey Protein Gels Using De-Structured Starch and Salts. Gels 2022, 8, 409 | https://doi.org/10.3390/gels8070409 | Whey Protein Isolate (WPI) | 30105 | 13 | [5 empty] | 30205 | 4 | 6.5 | 60103 | 0.0075 | 90 | 30 | 20 | 12 | 1 | 6820.74
Ang, C.L.; Goh, K.K.T.; Lim, K.; Matia-Merino, L. High-Protein Foods for Dysphagia: Manipulation of Mechanical and Microstructural Properties of Whey Protein Gels Using De-Structured Starch and Salts. Gels 2022, 8, 410 | https://doi.org/10.3390/gels8070410 | Whey Protein Isolate (WPI) | 30105 | 13 | [5 empty] | 0 | 0 | 6.5 | 60103 | 0.01 | 90 | 30 | 20 | 12 | 1 | 4979.14
Ang, C.L.; Goh, K.K.T.; Lim, K.; Matia-Merino, L. High-Protein Foods for Dysphagia: Manipulation of Mechanical and Microstructural Properties of Whey Protein Gels Using De-Structured Starch and Salts. Gels 2022, 8, 411 | https://doi.org/10.3390/gels8070411 | Whey Protein Isolate (WPI) | 30105 | 13 | [5 empty] | 30203 | 4 | 6.5 | 60103 | 0.01 | 90 | 30 | 20 | 12 | 1 | 6820.74
Ang, C.L.; Goh, K.K.T.; Lim, K.; Matia-Merino, L. High-Protein Foods for Dysphagia: Manipulation of Mechanical and Microstructural Properties of Whey Protein Gels Using De-Structured Starch and Salts. Gels 2022, 8, 412 | https://doi.org/10.3390/gels8070412 | Whey Protein Isolate (WPI) | 30105 | 13 | [5 empty] | 30205 | 4 | 6.5 | 60103 | 0.01 | 90 | 30 | 20 | 12 | 1 | 5797.63
Ang, C.L.; Goh, K.K.T.; Lim, K.; Matia-Merino, L. High-Protein Foods for Dysphagia: Manipulation of Mechanical and Microstructural Properties of Whey Protein Gels Using De-Structured Starch and Salts. Gels 2022, 8, 413 | https://doi.org/10.3390/gels8070413 | Whey Protein Isolate (WPI) | 30105 | 13 | [5 empty] | 0 | 0 | 6.5 | 60103 | 0.025 | 90 | 30 | 20 | 12 | 1 | 12891.19
Ang, C.L.; Goh, K.K.T.; Lim, K.; Matia-Merino, L. High-Protein Foods for Dysphagia: Manipulation of Mechanical and Microstructural Properties of Whey Protein Gels Using De-Structured Starch and Salts. Gels 2022, 8, 414 | https://doi.org/10.3390/gels8070414 | Whey Protein Isolate (WPI) | 30105 | 13 | [5 empty] | 30203 | 4 | 6.5 | 60103 | 0.025 | 90 | 30 | 20 | 12 | 0 | 0
Ang, C.L.; Goh, K.K.T.; Lim, K.; Matia-Merino, L. High-Protein Foods for Dysphagia: Manipulation of Mechanical and Microstructural Properties of Whey Protein Gels Using De-Structured Starch and Salts. Gels 2022, 8, 415 | https://doi.org/10.3390/gels8070415 | Whey Protein Isolate (WPI) | 30105 | 13 | [5 empty] | 30205 | 4 | 6.5 | 60103 | 0.025 | 90 | 30 | 20 | 12 | 0 | 0
Ang, C.L.; Goh, K.K.T.; Lim, K.; Matia-Merino, L. High-Protein Foods for Dysphagia: Manipulation of Mechanical and Microstructural Properties of Whey Protein Gels Using De-Structured Starch and Salts. Gels 2022, 8, 416 | https://doi.org/10.3390/gels8070416 | Whey Protein Isolate (WPI) | 30105 | 13 | [5 empty] | 0 | 0 | 6.5 | 60103 | 0.05 | 90 | 30 | 20 | 12 | 1 | 12550.15
Ang, C.L.; Goh, K.K.T.; Lim, K.; Matia-Merino, L. High-Protein Foods for Dysphagia: Manipulation of Mechanical and Microstructural Properties of Whey Protein Gels Using De-Structured Starch and Salts. Gels 2022, 8, 417 | https://doi.org/10.3390/gels8070417 | Whey Protein Isolate (WPI) | 30105 | 13 | [5 empty] | 30203 | 4 | 6.5 | 60103 | 0.05 | 90 | 30 | 20 | 12 | 1 | 3342.16
Ang, C.L.; Goh, K.K.T.; Lim, K.; Matia-Merino, L. High-Protein Foods for Dysphagia: Manipulation of Mechanical and Microstructural Properties of Whey Protein Gels Using De-Structured Starch and Salts. Gels 2022, 8, 418 | https://doi.org/10.3390/gels8070418 | Whey Protein Isolate (WPI) | 30105 | 13 | [5 empty] | 30205 | 4 | 6.5 | 60103 | 0.05 | 90 | 30 | 20 | 12 | 0 | 0
Ang, C.L.; Goh, K.K.T.; Lim, K.; Matia-Merino, L. High-Protein Foods for Dysphagia: Manipulation of Mechanical and Microstructural Properties of Whey Protein Gels Using De-Structured Starch and Salts. Gels 2022, 8, 419 | https://doi.org/10.3390/gels8070419 | Whey Protein Isolate (WPI) | 30105 | 13 | [5 empty] | 0 | 0 | 6.5 | 60103 | 0.075 | 90 | 30 | 20 | 12 | 1 | 12277.32
Ang, C.L.; Goh, K.K.T.; Lim, K.; Matia-Merino, L. High-Protein Foods for Dysphagia: Manipulation of Mechanical and Microstructural Properties of Whey Protein Gels Using De-Structured Starch and Salts. Gels 2022, 8, 420 | https://doi.org/10.3390/gels8070420 | Whey Protein Isolate (WPI) | 30105 | 13 | [5 empty] | 30203 | 4 | 6.5 | 60103 | 0.075 | 90 | 30 | 20 | 12 | 0 | 0
Ang, C.L.; Goh, K.K.T.; Lim, K.; Matia-Merino, L. High-Protein Foods for Dysphagia: Manipulation of Mechanical and Microstructural Properties of Whey Protein Gels Using De-Structured Starch and Salts. Gels 2022, 8, 421 | https://doi.org/10.3390/gels8070421 | Whey Protein Isolate (WPI) | 30105 | 13 | [5 empty] | 30205 | 4 | 6.5 | 60103 | 0.075 | 90 | 30 | 20 | 12 | 0 | 136.41
Ang, C.L.; Goh, K.K.T.; Lim, K.; Matia-Merino, L. High-Protein Foods for Dysphagia: Manipulation of Mechanical and Microstructural Properties of Whey Protein Gels Using De-Structured Starch and Salts. Gels 2022, 8, 422 | https://doi.org/10.3390/gels8070422 | Whey Protein Isolate (WPI) | 30105 | 13 | [5 empty] | 0 | 0 | 6.5 | 60103 | 0.1 | 90 | 30 | 20 | 12 | 1 | 12209.12
Ang, C.L.; Goh, K.K.T.; Lim, K.; Matia-Merino, L. High-Protein Foods for Dysphagia: Manipulation of Mechanical and Microstructural Properties of Whey Protein Gels Using De-Structured Starch and Salts. Gels 2022, 8, 423 | https://doi.org/10.3390/gels8070423 | Whey Protein Isolate (WPI) | 30105 | 13 | [5 empty] | 30203 | 4 | 6.5 | 60103 | 0.1 | 90 | 30 | 20 | 12 | 0 | 136.41
Ang, C.L.; Goh, K.K.T.; Lim, K.; Matia-Merino, L. High-Protein Foods for Dysphagia: Manipulation of Mechanical and Microstructural Properties of Whey Protein Gels Using De-Structured Starch and Salts. Gels 2022, 8, 424 | https://doi.org/10.3390/gels8070424 | Whey Protein Isolate (WPI) | 30105 | 13 | [5 empty] | 30205 | 4 | 6.5 | 60103 | 0.1 | 90 | 30 | 20 | 12 | 0 | 0
Ang, C.L.; Goh, K.K.T.; Lim, K.; Matia-Merino, L. High-Protein Foods for Dysphagia: Manipulation of Mechanical and Microstructural Properties of Whey Protein Gels Using De-Structured Starch and Salts. Gels 2022, 8, 425 | https://doi.org/10.3390/gels8070425 | Whey Protein Isolate (WPI) | 30105 | 13 | [5 empty] | 0 | 0 | 6.5 | 60103 | 0.25 | 90 | 30 | 20 | 12 | 1 | 11799.87
Ang, C.L.; Goh, K.K.T.; Lim, K.; Matia-Merino, L. High-Protein Foods for Dysphagia: Manipulation of Mechanical and Microstructural Properties of Whey Protein Gels Using De-Structured Starch and Salts. Gels 2022, 8, 426 | https://doi.org/10.3390/gels8070426 | Whey Protein Isolate (WPI) | 30105 | 13 | [5 empty] | 30203 | 4 | 6.5 | 60103 | 0.25 | 90 | 30 | 20 | 12 | 0 | 0
Ang, C.L.; Goh, K.K.T.; Lim, K.; Matia-Merino, L. High-Protein Foods for Dysphagia: Manipulation of Mechanical and Microstructural Properties of Whey Protein Gels Using De-Structured Starch and Salts. Gels 2022, 8, 427 | https://doi.org/10.3390/gels8070427 | Whey Protein Isolate (WPI) | 30105 | 13 | [5 empty] | 30205 | 4 | 6.5 | 60103 | 0.25 | 90 | 30 | 20 | 12 | 0 | 0
Ang, C.L.; Goh, K.K.T.; Lim, K.; Matia-Merino, L. High-Protein Foods for Dysphagia: Manipulation of Mechanical and Microstructural Properties of Whey Protein Gels Using De-Structured Starch and Salts. Gels 2022, 8, 428 | https://doi.org/10.3390/gels8070428 | Whey Protein Isolate (WPI) | 30105 | 13 | [5 empty] | 0 | 0 | 6.5 | 60103 | 0.5 | 90 | 30 | 20 | 12 | 1 | 11458.84
Ang, C.L.; Goh, K.K.T.; Lim, K.; Matia-Merino, L. High-Protein Foods for Dysphagia: Manipulation of Mechanical and Microstructural Properties of Whey Protein Gels Using De-Structured Starch and Salts. Gels 2022, 8, 429 | https://doi.org/10.3390/gels8070429 | Whey Protein Isolate (WPI) | 30105 | 13 | [5 empty] | 30203 | 4 | 6.5 | 60103 | 0.5 | 90 | 30 | 20 | 12 | 0 | 0
Ang, C.L.; Goh, K.K.T.; Lim, K.; Matia-Merino, L. High-Protein Foods for Dysphagia: Manipulation of Mechanical and Microstructural Properties of Whey Protein Gels Using De-Structured Starch and Salts. Gels 2022, 8, 430 | https://doi.org/10.3390/gels8070430 | Whey Protein Isolate (WPI) | 30105 | 13 | [5 empty] | 30205 | 4 | 6.5 | 60103 | 0.5 | 90 | 30 | 20 | 12 | 0 | 0
Suisui Jiang, Yuyang Ma, Yahui Wang, Rui Wang, Mingyong Zeng,Effect of κ-carrageenan on the gelation properties of oyster protein,Food Chemistry,Volume 382,2022,132329,ISSN 0308-8146 | https://doi.org/10.1016/j.foodchem.2022.132329 | Oyster (Crassostrea gigas) protein | 20115 | 10 | 30705 |  |  | 25 | 30 | 0 | 0 | 8 |  |  | 80 | 30 | 4 | 72 | 1 | 12.24
Suisui Jiang, Yuyang Ma, Yahui Wang, Rui Wang, Mingyong Zeng,Effect of κ-carrageenan on the gelation properties of oyster protein,Food Chemistry,Volume 382,2022,132329,ISSN 0308-8146 | https://doi.org/10.1016/j.foodchem.2022.132329 | Oyster (Crassostrea gigas) protein | 20115 | 10 | 30705 |  |  | 25 | 30 | 20301 | 0.5 | 8 |  |  | 80 | 30 | 4 | 72 | 1 | 48.95
Suisui Jiang, Yuyang Ma, Yahui Wang, Rui Wang, Mingyong Zeng,Effect of κ-carrageenan on the gelation properties of oyster protein,Food Chemistry,Volume 382,2022,132329,ISSN 0308-8146 | https://doi.org/10.1016/j.foodchem.2022.132329 | Oyster (Crassostrea gigas) protein | 20115 | 10 | 30705 |  |  | 25 | 30 | 20301 | 1 | 8 |  |  | 80 | 30 | 4 | 72 | 1 | 84.64
Suisui Jiang, Yuyang Ma, Yahui Wang, Rui Wang, Mingyong Zeng,Effect of κ-carrageenan on the gelation properties of oyster protein,Food Chemistry,Volume 382,2022,132329,ISSN 0308-8146 | https://doi.org/10.1016/j.foodchem.2022.132329 | Oyster (Crassostrea gigas) protein | 20115 | 10 | 30705 |  |  | 25 | 30 | 20301 | 1.5 | 8 |  |  | 80 | 30 | 4 | 72 | 1 | 180.49
Suisui Jiang, Yuyang Ma, Yahui Wang, Rui Wang, Mingyong Zeng,Effect of κ-carrageenan on the gelation properties of oyster protein,Food Chemistry,Volume 382,2022,132329,ISSN 0308-8146 | https://doi.org/10.1016/j.foodchem.2022.132329 | Oyster (Crassostrea gigas) protein | 20115 | 10 | 30705 |  |  | 25 | 30 | 20301 | 2 | 8 |  |  | 80 | 30 | 4 | 72 | 1 | 203.94
Peyrano, F.; De Lamballerie, M.; Avanza, MV., Speroni, F.; Gelation of cowpea proteins induced by high hydrostatic pressure, Food Hydrocolloids 2021, 111, 106191. | https://doi.org/10.1016/j.foodhyd.2020.106191 | Cowpea Protein | 11701 | 7.5 | 30202 | 30201 | 400 | 20 | 5 |  |  | 7 |  |  |  |  | 4 |  | 0 | 0
Peyrano, F.; De Lamballerie, M.; Avanza, MV., Speroni, F.; Gelation of cowpea proteins induced by high hydrostatic pressure, Food Hydrocolloids 2021, 111, 106191. | https://doi.org/10.1016/j.foodhyd.2020.106191 | Cowpea Protein | 11701 | 7.5 | 30202 | 30201 | 600 | 20 | 5 |  |  | 7 |  |  |  |  | 4 |  | 0 | 0
Peyrano, F.; De Lamballerie, M.; Avanza, MV., Speroni, F.; Gelation of cowpea proteins induced by high hydrostatic pressure, Food Hydrocolloids 2021, 111, 106191. | https://doi.org/10.1016/j.foodhyd.2020.106191 | Cowpea Protein | 11701 | 9 | 30202 | 30201 | 400 | 20 | 5 |  |  | 7 |  |  |  |  | 4 |  | 0 | 0
Peyrano, F.; De Lamballerie, M.; Avanza, MV., Speroni, F.; Gelation of cowpea proteins induced by high hydrostatic pressure, Food Hydrocolloids 2021, 111, 106191. | https://doi.org/10.1016/j.foodhyd.2020.106191 | Cowpea Protein | 11701 | 9 | 30202 | 30201 | 600 | 20 | 5 |  |  | 7 |  |  |  |  | 4 |  | 0 | 0
Peyrano, F.; De Lamballerie, M.; Avanza, MV., Speroni, F.; Gelation of cowpea proteins induced by high hydrostatic pressure, Food Hydrocolloids 2021, 111, 106191. | https://doi.org/10.1016/j.foodhyd.2020.106191 | Cowpea Protein | 11701 | 10.5 | 30202 | 30201 | 400 | 20 | 5 |  |  | 7 |  |  |  |  | 4 |  | 0 | 0
Peyrano, F.; De Lamballerie, M.; Avanza, MV., Speroni, F.; Gelation of cowpea proteins induced by high hydrostatic pressure, Food Hydrocolloids 2021, 111, 106191. | https://doi.org/10.1016/j.foodhyd.2020.106191 | Cowpea Protein | 11701 | 10.5 | 30202 | 30201 | 600 | 20 | 5 |  |  | 7 |  |  |  |  | 4 |  | 0 | 0
Peyrano, F.; De Lamballerie, M.; Avanza, MV., Speroni, F.; Gelation of cowpea proteins induced by high hydrostatic pressure, Food Hydrocolloids 2021, 111, 106191. | https://doi.org/10.1016/j.foodhyd.2020.106191 | Cowpea Protein | 11701 | 12 | 30202 | 30201 | 400 | 20 | 5 |  |  | 7 |  |  |  |  | 4 |  | 0 | 0
Peyrano, F.; De Lamballerie, M.; Avanza, MV., Speroni, F.; Gelation of cowpea proteins induced by high hydrostatic pressure, Food Hydrocolloids 2021, 111, 106191. | https://doi.org/10.1016/j.foodhyd.2020.106191 | Cowpea Protein | 11701 | 12 | 30202 | 30201 | 600 | 20 | 5 |  |  | 7 |  |  |  |  | 4 |  | 0 | 0
Peyrano, F.; De Lamballerie, M.; Avanza, MV., Speroni, F.; Gelation of cowpea proteins induced by high hydrostatic pressure, Food Hydrocolloids 2021, 111, 106191. | https://doi.org/10.1016/j.foodhyd.2020.106191 | Cowpea Protein | 11701 | 13.5 | 30202 | 30201 | 400 | 20 | 5 |  |  | 7 |  |  |  |  | 4 |  | 1 | 10.2
Peyrano, F.; De Lamballerie, M.; Avanza, MV., Speroni, F.; Gelation of cowpea proteins induced by high hydrostatic pressure, Food Hydrocolloids 2021, 111, 106191. | https://doi.org/10.1016/j.foodhyd.2020.106191 | Cowpea Protein | 11701 | 13.5 | 30202 | 30201 | 600 | 20 | 5 |  |  | 7 |  |  |  |  | 4 |  | 1 | 15.3
Peyrano, F.; De Lamballerie, M.; Avanza, MV., Speroni, F.; Gelation of cowpea proteins induced by high hydrostatic pressure, Food Hydrocolloids 2021, 111, 106191. | https://doi.org/10.1016/j.foodhyd.2020.106191 | Cowpea Protein | 11701 | 7.5 | [7 empty] | 7 |  |  | 70 | 20 | 4 |  | 0 | 0
Peyrano, F.; De Lamballerie, M.; Avanza, MV., Speroni, F.; Gelation of cowpea proteins induced by high hydrostatic pressure, Food Hydrocolloids 2021, 111, 106191. | https://doi.org/10.1016/j.foodhyd.2020.106191 | Cowpea Protein | 11701 | 7.5 | [7 empty] | 7 |  |  | 90 | 20 | 4 |  | 0 | 0
Peyrano, F.; De Lamballerie, M.; Avanza, MV., Speroni, F.; Gelation of cowpea proteins induced by high hydrostatic pressure, Food Hydrocolloids 2021, 111, 106191. | https://doi.org/10.1016/j.foodhyd.2020.106191 | Cowpea Protein | 11701 | 9 | [7 empty] | 7 |  |  | 70 | 20 | 4 |  | 0 | 0
Peyrano, F.; De Lamballerie, M.; Avanza, MV., Speroni, F.; Gelation of cowpea proteins induced by high hydrostatic pressure, Food Hydrocolloids 2021, 111, 106191. | https://doi.org/10.1016/j.foodhyd.2020.106191 | Cowpea Protein | 11701 | 9 | [7 empty] | 7 |  |  | 90 | 20 | 4 |  | 0 | 0
Peyrano, F.; De Lamballerie, M.; Avanza, MV., Speroni, F.; Gelation of cowpea proteins induced by high hydrostatic pressure, Food Hydrocolloids 2021, 111, 106191. | https://doi.org/10.1016/j.foodhyd.2020.106191 | Cowpea Protein | 11701 | 10.5 | [7 empty] | 7 |  |  | 70 | 20 | 4 |  | 1 | 6.12
Peyrano, F.; De Lamballerie, M.; Avanza, MV., Speroni, F.; Gelation of cowpea proteins induced by high hydrostatic pressure, Food Hydrocolloids 2021, 111, 106191. | https://doi.org/10.1016/j.foodhyd.2020.106191 | Cowpea Protein | 11701 | 10.5 | [7 empty] | 7 |  |  | 90 | 20 | 4 |  | 1 | 11.22
Peyrano, F.; De Lamballerie, M.; Avanza, MV., Speroni, F.; Gelation of cowpea proteins induced by high hydrostatic pressure, Food Hydrocolloids 2021, 111, 106191. | https://doi.org/10.1016/j.foodhyd.2020.106191 | Cowpea Protein | 11701 | 12 | [7 empty] | 7 |  |  | 70 | 20 | 4 |  | 1 | 12.24
Peyrano, F.; De Lamballerie, M.; Avanza, MV., Speroni, F.; Gelation of cowpea proteins induced by high hydrostatic pressure, Food Hydrocolloids 2021, 111, 106191. | https://doi.org/10.1016/j.foodhyd.2020.106191 | Cowpea Protein | 11701 | 12 | [7 empty] | 7 |  |  | 90 | 20 | 4 |  | 1 | 13.26
Peyrano, F.; De Lamballerie, M.; Avanza, MV., Speroni, F.; Gelation of cowpea proteins induced by high hydrostatic pressure, Food Hydrocolloids 2021, 111, 106191. | https://doi.org/10.1016/j.foodhyd.2020.106191 | Cowpea Protein | 11701 | 13.5 | [7 empty] | 7 |  |  | 70 | 20 | 4 |  | 1 | 16.32
Peyrano, F.; De Lamballerie, M.; Avanza, MV., Speroni, F.; Gelation of cowpea proteins induced by high hydrostatic pressure, Food Hydrocolloids 2021, 111, 106191. | https://doi.org/10.1016/j.foodhyd.2020.106191 | Cowpea Protein | 11701 | 13.5 | [7 empty] | 7 |  |  | 90 | 20 | 4 |  | 1 | 18.35
Xiao, Y.; Kang, S.; Liu, Y.; Guo, X.; Li, M.; Xu, H.; Effect and mechanism of calcium ions on the gelation properties of cellulose nanocrystals-whey protein isolate composite gels, Food hydrocolloids 2021,111,106401. | https://doi.org/10.1016/j.foodhyd.2020.106401 | Whey Protein Isolate (WPI) | 30105 | 10.5 | [5 empty] | 40103 | 0.5 | 7 | 60103 | 0 | 95 | 30 | 4 | 12 | 1 | 34.04
Xiao, Y.; Kang, S.; Liu, Y.; Guo, X.; Li, M.; Xu, H.; Effect and mechanism of calcium ions on the gelation properties of cellulose nanocrystals-whey protein isolate composite gels, Food hydrocolloids 2021,111,106401. | https://doi.org/10.1016/j.foodhyd.2020.106401 | Whey Protein Isolate (WPI) | 30105 | 10.5 | [5 empty] | 40103 | 0.5 | 7 | 60103 | 0.05 | 95 | 30 | 4 | 12 | 1 | 86.56
Xiao, Y.; Kang, S.; Liu, Y.; Guo, X.; Li, M.; Xu, H.; Effect and mechanism of calcium ions on the gelation properties of cellulose nanocrystals-whey protein isolate composite gels, Food hydrocolloids 2021,111,106401. | https://doi.org/10.1016/j.foodhyd.2020.106401 | Whey Protein Isolate (WPI) | 30105 | 10.5 | [5 empty] | 40103 | 0.5 | 7 | 60103 | 0.1 | 95 | 30 | 4 | 12 | 1 | 110.88
Xiao, Y.; Kang, S.; Liu, Y.; Guo, X.; Li, M.; Xu, H.; Effect and mechanism of calcium ions on the gelation properties of cellulose nanocrystals-whey protein isolate composite gels, Food hydrocolloids 2021,111,106401. | https://doi.org/10.1016/j.foodhyd.2020.106401 | Whey Protein Isolate (WPI) | 30105 | 10.5 | [5 empty] | 40103 | 0.5 | 7 | 60103 | 0.15 | 95 | 30 | 4 | 12 | 1 | 135.19
Xiao, Y.; Kang, S.; Liu, Y.; Guo, X.; Li, M.; Xu, H.; Effect and mechanism of calcium ions on the gelation properties of cellulose nanocrystals-whey protein isolate composite gels, Food hydrocolloids 2021,111,106401. | https://doi.org/10.1016/j.foodhyd.2020.106401 | Whey Protein Isolate (WPI) | 30105 | 10.5 | [5 empty] | 40103 | 0.5 | 7 | 60103 | 0.2 | 95 | 30 | 4 | 12 | 1 | 115.74
Zhou, Y.; Dai, H.; Ma, L.; Yu, Y.; Zhu, H.; Wang, H.; Zhang, Y.; Effect and mechanism of psyllium husk (Plantago ovata) on myofibrillar protein gelation, LWT 2021, 138, 110651 | https://doi.org/10.1016/j.lwt.2020.110651 | Pork Myofibrillar protein | 20301 | 6 | [7 empty] | 7 | 60101 | 0.6 | 72 | 10 | 4 | 12 | 1 | 73.38
Zhou, Y.; Dai, H.; Ma, L.; Yu, Y.; Zhu, H.; Wang, H.; Zhang, Y.; Effect and mechanism of psyllium husk (Plantago ovata) on myofibrillar protein gelation, LWT 2021, 138, 110652 | https://doi.org/10.1016/j.lwt.2020.110651 | Pork Myofibrillar protein | 20301 | 6 | [5 empty] | 40105 | 0.1 | 7 | 60101 | 0.6 | 72 | 10 | 4 | 12 | 1 | 62.99
Zhou, Y.; Dai, H.; Ma, L.; Yu, Y.; Zhu, H.; Wang, H.; Zhang, Y.; Effect and mechanism of psyllium husk (Plantago ovata) on myofibrillar protein gelation, LWT 2021, 138, 110653 | https://doi.org/10.1016/j.lwt.2020.110651 | Pork Myofibrillar protein | 20301 | 6 | [5 empty] | 40105 | 0.5 | 7 | 60101 | 0.6 | 72 | 10 | 4 | 12 | 1 | 109.74
Zhou, Y.; Dai, H.; Ma, L.; Yu, Y.; Zhu, H.; Wang, H.; Zhang, Y.; Effect and mechanism of psyllium husk (Plantago ovata) on myofibrillar protein gelation, LWT 2021, 138, 110654 | https://doi.org/10.1016/j.lwt.2020.110651 | Pork Myofibrillar protein | 20301 | 6 | [5 empty] | 40105 | 1 | 7 | 60101 | 0.6 | 72 | 10 | 4 | 12 | 1 | 101.3
Zhou, Y.; Dai, H.; Ma, L.; Yu, Y.; Zhu, H.; Wang, H.; Zhang, Y.; Effect and mechanism of psyllium husk (Plantago ovata) on myofibrillar protein gelation, LWT 2021, 138, 110655 | https://doi.org/10.1016/j.lwt.2020.110651 | Pork Myofibrillar protein | 20301 | 6 | [5 empty] | 40105 | 2 | 7 | 60101 | 0.6 | 72 | 10 | 4 | 12 | 1 | 150.65
Zhou, Y.; Dai, H.; Ma, L.; Yu, Y.; Zhu, H.; Wang, H.; Zhang, Y.; Effect and mechanism of psyllium husk (Plantago ovata) on myofibrillar protein gelation, LWT 2021, 138, 110656 | https://doi.org/10.1016/j.lwt.2020.110651 | Pork Myofibrillar protein | 20301 | 6 | [5 empty] | 40105 | 3 | 7 | 60101 | 0.6 | 72 | 10 | 4 | 12 | 1 | 115.58
Wen-qiong, W.; Pei-pei, Y.; Ji-yang, Z.; Zhi-hang, G.; Effect of temperature and pH on the gelation, rheology, texture, and structural properties of whey protein and sugar gels based on Maillard reaction, Journal of Food Science , 2021, 86:1228–1242. | https://doi.org/10.1111/1750-3841.15659 | Whey protein | 30108 | 8 | 20403 |  |  | 60 | 10080 |  |  | 7 | [6 empty] | 1 | 41.4
Wen-qiong, W.; Pei-pei, Y.; Ji-yang, Z.; Zhi-hang, G.; Effect of temperature and pH on the gelation, rheology, texture, and structural properties of whey protein and sugar gels based on Maillard reaction, Journal of Food Science , 2021, 86:1228–1242. | https://doi.org/10.1111/1750-3841.15659 | Whey protein | 30108 | 8 | 20403 |  |  | 65 | 10080 |  |  | 7 | [6 empty] | 1 | 18.46
Wen-qiong, W.; Pei-pei, Y.; Ji-yang, Z.; Zhi-hang, G.; Effect of temperature and pH on the gelation, rheology, texture, and structural properties of whey protein and sugar gels based on Maillard reaction, Journal of Food Science , 2021, 86:1228–1242. | https://doi.org/10.1111/1750-3841.15659 | Whey protein | 30108 | 8 | 20403 |  |  | 70 | 10080 |  |  | 7 | [6 empty] | 1 | 48.54
Wen-qiong, W.; Pei-pei, Y.; Ji-yang, Z.; Zhi-hang, G.; Effect of temperature and pH on the gelation, rheology, texture, and structural properties of whey protein and sugar gels based on Maillard reaction, Journal of Food Science , 2021, 86:1228–1242. | https://doi.org/10.1111/1750-3841.15659 | Whey protein | 30108 | 8 | 20403 |  |  | 60 | 10080 | 10102 | 8 | 7 | [6 empty] | 1 | 34.98
Wen-qiong, W.; Pei-pei, Y.; Ji-yang, Z.; Zhi-hang, G.; Effect of temperature and pH on the gelation, rheology, texture, and structural properties of whey protein and sugar gels based on Maillard reaction, Journal of Food Science , 2021, 86:1228–1242. | https://doi.org/10.1111/1750-3841.15659 | Whey protein | 30108 | 8 | 20403 |  |  | 65 | 10080 | 10102 | 8 | 7 | [6 empty] | 1 | 15.81
Wen-qiong, W.; Pei-pei, Y.; Ji-yang, Z.; Zhi-hang, G.; Effect of temperature and pH on the gelation, rheology, texture, and structural properties of whey protein and sugar gels based on Maillard reaction, Journal of Food Science , 2021, 86:1228–1242. | https://doi.org/10.1111/1750-3841.15659 | Whey protein | 30108 | 8 | 20403 |  |  | 70 | 10080 | 10102 | 8 | 7 | [6 empty] | 1 | 77.29
Wen-qiong, W.; Pei-pei, Y.; Ji-yang, Z.; Zhi-hang, G.; Effect of temperature and pH on the gelation, rheology, texture, and structural properties of whey protein and sugar gels based on Maillard reaction, Journal of Food Science , 2021, 86:1228–1242. | https://doi.org/10.1111/1750-3841.15659 | Whey protein | 30108 | 8 | 20403 |  |  | 60 | 10080 | 10103 | 8 | 7 | [6 empty] | 1 | 37.02
Wen-qiong, W.; Pei-pei, Y.; Ji-yang, Z.; Zhi-hang, G.; Effect of temperature and pH on the gelation, rheology, texture, and structural properties of whey protein and sugar gels based on Maillard reaction, Journal of Food Science , 2021, 86:1228–1242. | https://doi.org/10.1111/1750-3841.15659 | Whey protein | 30108 | 8 | 20403 |  |  | 65 | 10080 | 10103 | 8 | 7 | [6 empty] | 1 | 16.72
Wen-qiong, W.; Pei-pei, Y.; Ji-yang, Z.; Zhi-hang, G.; Effect of temperature and pH on the gelation, rheology, texture, and structural properties of whey protein and sugar gels based on Maillard reaction, Journal of Food Science , 2021, 86:1228–1242. | https://doi.org/10.1111/1750-3841.15659 | Whey protein | 30108 | 8 | 20403 |  |  | 70 | 10080 | 10103 | 8 | 7 | [6 empty] | 1 | 94.02
Wen-qiong, W.; Pei-pei, Y.; Ji-yang, Z.; Zhi-hang, G.; Effect of temperature and pH on the gelation, rheology, texture, and structural properties of whey protein and sugar gels based on Maillard reaction, Journal of Food Science , 2021, 86:1228–1242. | https://doi.org/10.1111/1750-3841.15659 | Whey protein | 30108 | 8 | 20403 |  |  | 60 | 10080 |  |  | 8 | [6 empty] | 1 | 37.42
Wen-qiong, W.; Pei-pei, Y.; Ji-yang, Z.; Zhi-hang, G.; Effect of temperature and pH on the gelation, rheology, texture, and structural properties of whey protein and sugar gels based on Maillard reaction, Journal of Food Science , 2021, 86:1228–1242. | https://doi.org/10.1111/1750-3841.15659 | Whey protein | 30108 | 8 | 20403 |  |  | 65 | 10080 |  |  | 8 | [6 empty] | 1 | 28.35
Wen-qiong, W.; Pei-pei, Y.; Ji-yang, Z.; Zhi-hang, G.; Effect of temperature and pH on the gelation, rheology, texture, and structural properties of whey protein and sugar gels based on Maillard reaction, Journal of Food Science , 2021, 86:1228–1242. | https://doi.org/10.1111/1750-3841.15659 | Whey protein | 30108 | 8 | 20403 |  |  | 70 | 10080 |  |  | 8 | [6 empty] | 1 | 116.25
Wen-qiong, W.; Pei-pei, Y.; Ji-yang, Z.; Zhi-hang, G.; Effect of temperature and pH on the gelation, rheology, texture, and structural properties of whey protein and sugar gels based on Maillard reaction, Journal of Food Science , 2021, 86:1228–1242. | https://doi.org/10.1111/1750-3841.15659 | Whey protein | 30108 | 8 | 20403 |  |  | 60 | 10080 | 10102 | 8 | 8 | [6 empty] | 1 | 37.42
Wen-qiong, W.; Pei-pei, Y.; Ji-yang, Z.; Zhi-hang, G.; Effect of temperature and pH on the gelation, rheology, texture, and structural properties of whey protein and sugar gels based on Maillard reaction, Journal of Food Science , 2021, 86:1228–1242. | https://doi.org/10.1111/1750-3841.15659 | Whey protein | 30108 | 8 | 20403 |  |  | 65 | 10080 | 10102 | 8 | 8 | [6 empty] | 1 | 13.66
Wen-qiong, W.; Pei-pei, Y.; Ji-yang, Z.; Zhi-hang, G.; Effect of temperature and pH on the gelation, rheology, texture, and structural properties of whey protein and sugar gels based on Maillard reaction, Journal of Food Science , 2021, 86:1228–1242. | https://doi.org/10.1111/1750-3841.15659 | Whey protein | 30108 | 8 | 20403 |  |  | 70 | 10080 | 10102 | 8 | 8 | [6 empty] | 1 | 122.47
Wen-qiong, W.; Pei-pei, Y.; Ji-yang, Z.; Zhi-hang, G.; Effect of temperature and pH on the gelation, rheology, texture, and structural properties of whey protein and sugar gels based on Maillard reaction, Journal of Food Science , 2021, 86:1228–1242. | https://doi.org/10.1111/1750-3841.15659 | Whey protein | 30108 | 8 | 20403 |  |  | 60 | 10080 | 10103 | 8 | 8 | [6 empty] | 1 | 34.98
Wen-qiong, W.; Pei-pei, Y.; Ji-yang, Z.; Zhi-hang, G.; Effect of temperature and pH on the gelation, rheology, texture, and structural properties of whey protein and sugar gels based on Maillard reaction, Journal of Food Science , 2021, 86:1228–1242. | https://doi.org/10.1111/1750-3841.15659 | Whey protein | 30108 | 8 | 20403 |  |  | 65 | 10080 | 10103 | 8 | 8 | [6 empty] | 1 | 16.72
Wen-qiong, W.; Pei-pei, Y.; Ji-yang, Z.; Zhi-hang, G.; Effect of temperature and pH on the gelation, rheology, texture, and structural properties of whey protein and sugar gels based on Maillard reaction, Journal of Food Science , 2021, 86:1228–1242. | https://doi.org/10.1111/1750-3841.15659 | Whey protein | 30108 | 8 | 20403 |  |  | 70 | 10080 | 10103 | 8 | 8 | [6 empty] | 1 | 97.38
Wen-qiong, W.; Pei-pei, Y.; Ji-yang, Z.; Zhi-hang, G.; Effect of temperature and pH on the gelation, rheology, texture, and structural properties of whey protein and sugar gels based on Maillard reaction, Journal of Food Science , 2021, 86:1228–1242. | https://doi.org/10.1111/1750-3841.15659 | Whey protein | 30108 | 8 | 20403 |  |  | 60 | 10080 |  |  | 9 | [6 empty] | 1 | 35.69
Wen-qiong, W.; Pei-pei, Y.; Ji-yang, Z.; Zhi-hang, G.; Effect of temperature and pH on the gelation, rheology, texture, and structural properties of whey protein and sugar gels based on Maillard reaction, Journal of Food Science , 2021, 86:1228–1242. | https://doi.org/10.1111/1750-3841.15659 | Whey protein | 30108 | 8 | 20403 |  |  | 65 | 10080 |  |  | 9 | [6 empty] | 1 | 26.82
Wen-qiong, W.; Pei-pei, Y.; Ji-yang, Z.; Zhi-hang, G.; Effect of temperature and pH on the gelation, rheology, texture, and structural properties of whey protein and sugar gels based on Maillard reaction, Journal of Food Science , 2021, 86:1228–1242. | https://doi.org/10.1111/1750-3841.15659 | Whey protein | 30108 | 8 | 20403 |  |  | 70 | 10080 |  |  | 9 | [6 empty] | 1 | 223.11
Wen-qiong, W.; Pei-pei, Y.; Ji-yang, Z.; Zhi-hang, G.; Effect of temperature and pH on the gelation, rheology, texture, and structural properties of whey protein and sugar gels based on Maillard reaction, Journal of Food Science , 2021, 86:1228–1242. | https://doi.org/10.1111/1750-3841.15659 | Whey protein | 30108 | 8 | 20403 |  |  | 60 | 10080 | 10102 | 8 | 9 | [6 empty] | 1 | 37.42
Wen-qiong, W.; Pei-pei, Y.; Ji-yang, Z.; Zhi-hang, G.; Effect of temperature and pH on the gelation, rheology, texture, and structural properties of whey protein and sugar gels based on Maillard reaction, Journal of Food Science , 2021, 86:1228–1242. | https://doi.org/10.1111/1750-3841.15659 | Whey protein | 30108 | 8 | 20403 |  |  | 65 | 10080 | 10102 | 8 | 9 | [6 empty] | 1 | 13.26
Wen-qiong, W.; Pei-pei, Y.; Ji-yang, Z.; Zhi-hang, G.; Effect of temperature and pH on the gelation, rheology, texture, and structural properties of whey protein and sugar gels based on Maillard reaction, Journal of Food Science , 2021, 86:1228–1242. | https://doi.org/10.1111/1750-3841.15659 | Whey protein | 30108 | 8 | 20403 |  |  | 70 | 10080 | 10102 | 8 | 9 | [6 empty] | 1 | 181.1
Wen-qiong, W.; Pei-pei, Y.; Ji-yang, Z.; Zhi-hang, G.; Effect of temperature and pH on the gelation, rheology, texture, and structural properties of whey protein and sugar gels based on Maillard reaction, Journal of Food Science , 2021, 86:1228–1242. | https://doi.org/10.1111/1750-3841.15659 | Whey protein | 30108 | 8 | 20403 |  |  | 60 | 10080 | 10103 | 8 | 9 | [6 empty] | 1 | 44.87
Wen-qiong, W.; Pei-pei, Y.; Ji-yang, Z.; Zhi-hang, G.; Effect of temperature and pH on the gelation, rheology, texture, and structural properties of whey protein and sugar gels based on Maillard reaction, Journal of Food Science , 2021, 86:1228–1242. | https://doi.org/10.1111/1750-3841.15659 | Whey protein | 30108 | 8 | 20403 |  |  | 65 | 10080 | 10103 | 8 | 9 | [6 empty] | 1 | 13.66
Wen-qiong, W.; Pei-pei, Y.; Ji-yang, Z.; Zhi-hang, G.; Effect of temperature and pH on the gelation, rheology, texture, and structural properties of whey protein and sugar gels based on Maillard reaction, Journal of Food Science , 2021, 86:1228–1242. | https://doi.org/10.1111/1750-3841.15659 | Whey protein | 30108 | 8 | 20403 |  |  | 70 | 10080 | 10103 | 8 | 9 | [6 empty] | 1 | 117.27
Dong, M.; Tian, H.; Xu, Y.; Han, M.; Xu, X.; Effects of pulsed electric fields on the conformation and gelation properties of myofibrillar proteins isolated from pale, soft, exudative (PSE)-like chicken breast meat: A molecular dynamics study. Food Chemistry, 2021, 342,128306. https://doi.org/10.1016/j.foodchem.2020.128306 | https://doi.org/10.1016/j.foodchem.2020.128306 | Chicken Myofibrillar protein | 20201 | 4.5 | 0 | 0 | [5 empty] | 7 |  |  | 80 | 20 | 4 | 24 | 1 | 9.29
Dong, M.; Tian, H.; Xu, Y.; Han, M.; Xu, X.; Effects of pulsed electric fields on the conformation and gelation properties of myofibrillar proteins isolated from pale, soft, exudative (PSE)-like chicken breast meat: A molecular dynamics study. Food Chemistry, 2021, 342,128306. https://doi.org/10.1016/j.foodchem.2020.128307 | https://doi.org/10.1016/j.foodchem.2020.128306 | Chicken Myofibrillar protein | 20201 | 4.5 | 30801 | 30701 | 8 | 4 | 3 |  |  | 7 |  |  | 80 | 20 | 4 | 24 | 1 | 13.17
Dong, M.; Tian, H.; Xu, Y.; Han, M.; Xu, X.; Effects of pulsed electric fields on the conformation and gelation properties of myofibrillar proteins isolated from pale, soft, exudative (PSE)-like chicken breast meat: A molecular dynamics study. Food Chemistry, 2021, 342,128306. https://doi.org/10.1016/j.foodchem.2020.128308 | https://doi.org/10.1016/j.foodchem.2020.128306 | Chicken Myofibrillar protein | 20201 | 4.5 | 30801 | 30701 | 18 | 4 | 3 |  |  | 7 |  |  | 80 | 20 | 4 | 24 | 1 | 16.22
Dong, M.; Tian, H.; Xu, Y.; Han, M.; Xu, X.; Effects of pulsed electric fields on the conformation and gelation properties of myofibrillar proteins isolated from pale, soft, exudative (PSE)-like chicken breast meat: A molecular dynamics study. Food Chemistry, 2021, 342,128306. https://doi.org/10.1016/j.foodchem.2020.128309 | https://doi.org/10.1016/j.foodchem.2020.128306 | Chicken Myofibrillar protein | 20201 | 4.5 | 30801 | 30701 | 28 | 4 | 3 |  |  | 7 |  |  | 80 | 20 | 4 | 24 | 1 | 12.23
Wang, X.; Feng, T.; Wang, X.; Zhang,; Xia, S. Gelation and microstructural properties offishmyofibrillar protein gels with theincorporation ofL-lysine andL-arginine at lowionic strength.2021? | https://doi.org/10.1002/jsfa.11195 | Silver carp Myofibrillar Protein | 20103 | 6 | 30601 |  |  | 40 | 60 |  |  | 6.71 | 60101 | 0.1 | 90 | 30 | 4 | 12 | 1 | 34.75
Wang, X.; Feng, T.; Wang, X.; Zhang,; Xia, S. Gelation and microstructural properties offishmyofibrillar protein gels with theincorporation ofL-lysine andL-arginine at lowionic strength.2021? | https://doi.org/10.1002/jsfa.11195 | Silver carp Myofibrillar Protein | 20103 | 6 | 30601 |  |  | 40 | 60 |  |  | 6.66 | 60101 | 0.2 | 90 | 30 | 4 | 12 | 1 | 19.09
Wang, X.; Feng, T.; Wang, X.; Zhang,; Xia, S. Gelation and microstructural properties offishmyofibrillar protein gels with theincorporation ofL-lysine andL-arginine at lowionic strength.2021? | https://doi.org/10.1002/jsfa.11195 | Silver carp Myofibrillar Protein | 20103 | 6 | 30601 |  |  | 40 | 60 |  |  | 6.36 | 60101 | 0.6 | 90 | 30 | 4 | 12 | 1 | 107.69
Wang, X.; Feng, T.; Wang, X.; Zhang,; Xia, S. Gelation and microstructural properties offishmyofibrillar protein gels with theincorporation ofL-lysine andL-arginine at lowionic strength.2021? | https://doi.org/10.1002/jsfa.11195 | Silver carp Myofibrillar Protein | 20103 | 6 | 30601 |  |  | 40 | 60 | 80101 | 0.07 | 7.09 | 60101 | 0.1 | 90 | 30 | 4 | 12 | 1 | 37.2
Wang, X.; Feng, T.; Wang, X.; Zhang,; Xia, S. Gelation and microstructural properties offishmyofibrillar protein gels with theincorporation ofL-lysine andL-arginine at lowionic strength.2021? | https://doi.org/10.1002/jsfa.11195 | Silver carp Myofibrillar Protein | 20103 | 6 | 30601 |  |  | 40 | 60 | 80101 | 0.15 | 7.09 | 60101 | 0.1 | 90 | 30 | 4 | 12 | 1 | 56.29
Wang, X.; Feng, T.; Wang, X.; Zhang,; Xia, S. Gelation and microstructural properties offishmyofibrillar protein gels with theincorporation ofL-lysine andL-arginine at lowionic strength.2021? | https://doi.org/10.1002/jsfa.11195 | Silver carp Myofibrillar Protein | 20103 | 6 | 30601 |  |  | 40 | 60 | 80101 | 0.22 | 6.74 | 60101 | 0.1 | 90 | 30 | 4 | 12 | 1 | 99.86
Wang, X.; Feng, T.; Wang, X.; Zhang,; Xia, S. Gelation and microstructural properties offishmyofibrillar protein gels with theincorporation ofL-lysine andL-arginine at lowionic strength.2021? | https://doi.org/10.1002/jsfa.11195 | Silver carp Myofibrillar Protein | 20103 | 6 | 30601 |  |  | 40 | 60 | 80101 | 0.29 | 6.71 | 60101 | 0.1 | 90 | 30 | 4 | 12 | 1 | 115.52
Wang, X.; Feng, T.; Wang, X.; Zhang,; Xia, S. Gelation and microstructural properties offishmyofibrillar protein gels with theincorporation ofL-lysine andL-arginine at lowionic strength.2021? | https://doi.org/10.1002/jsfa.11195 | Silver carp Myofibrillar Protein | 20103 | 6 | 30601 |  |  | 40 | 60 | 80102 | 0.09 | 6.71 | 60101 | 0.1 | 90 | 30 | 4 | 12 | 1 | 40.62
Wang, X.; Feng, T.; Wang, X.; Zhang,; Xia, S. Gelation and microstructural properties offishmyofibrillar protein gels with theincorporation ofL-lysine andL-arginine at lowionic strength.2021? | https://doi.org/10.1002/jsfa.11195 | Silver carp Myofibrillar Protein | 20103 | 6 | 30601 |  |  | 40 | 60 | 80102 | 0.17 | 7.7 | 60101 | 0.1 | 90 | 30 | 4 | 12 | 1 | 53.84
Wang, X.; Feng, T.; Wang, X.; Zhang,; Xia, S. Gelation and microstructural properties offishmyofibrillar protein gels with theincorporation ofL-lysine andL-arginine at lowionic strength.2021? | https://doi.org/10.1002/jsfa.11195 | Silver carp Myofibrillar Protein | 20103 | 6 | 30601 |  |  | 40 | 60 | 80102 | 0.26 | 7.54 | 60101 | 0.1 | 90 | 30 | 4 | 12 | 1 | 78.32
Wang, X.; Feng, T.; Wang, X.; Zhang,; Xia, S. Gelation and microstructural properties offishmyofibrillar protein gels with theincorporation ofL-lysine andL-arginine at lowionic strength.2021? | https://doi.org/10.1002/jsfa.11195 | Silver carp Myofibrillar Protein | 20103 | 6 | 30601 |  |  | 40 | 60 | 80102 | 0.35 | 6.82 | 60101 | 0.1 | 90 | 30 | 4 | 12 | 1 | 106.71
Wang, X.; Feng, T.; Wang, X.; Zhang,; Xia, S. Gelation and microstructural properties offishmyofibrillar protein gels with theincorporation ofL-lysine andL-arginine at lowionic strength.2021? | https://doi.org/10.1002/jsfa.11195 | Silver carp Myofibrillar Protein | 20103 | 6 | 30601 |  |  | 40 | 60 | 80103 | 0.08 | 6.71 | 60101 | 0.1 | 90 | 30 | 4 | 12 | 1 | 33.28
Wang, X.; Feng, T.; Wang, X.; Zhang,; Xia, S. Gelation and microstructural properties offishmyofibrillar protein gels with theincorporation ofL-lysine andL-arginine at lowionic strength.2021? | https://doi.org/10.1002/jsfa.11195 | Silver carp Myofibrillar Protein | 20103 | 6 | 30601 |  |  | 40 | 60 | 80103 | 0.16 | 6.68 | 60101 | 0.1 | 90 | 30 | 4 | 12 | 1 | 36.22
Wang, X.; Feng, T.; Wang, X.; Zhang,; Xia, S. Gelation and microstructural properties offishmyofibrillar protein gels with theincorporation ofL-lysine andL-arginine at lowionic strength.2021? | https://doi.org/10.1002/jsfa.11195 | Silver carp Myofibrillar Protein | 20103 | 6 | 30601 |  |  | 40 | 60 | 80103 | 0.23 | 8.72 | 60101 | 0.1 | 90 | 30 | 4 | 12 | 1 | 40.13
Wang, X.; Feng, T.; Wang, X.; Zhang,; Xia, S. Gelation and microstructural properties offishmyofibrillar protein gels with theincorporation ofL-lysine andL-arginine at lowionic strength.2021? | https://doi.org/10.1002/jsfa.11195 | Silver carp Myofibrillar Protein | 20103 | 6 | 30601 |  |  | 40 | 60 | 80103 | 0.31 | 8.34 | 60101 | 0.1 | 90 | 30 | 4 | 12 | 1 | 34.26
Wang, X.; Feng, T.; Wang, X.; Zhang,; Xia, S. Gelation and microstructural properties offishmyofibrillar protein gels with theincorporation ofL-lysine andL-arginine at lowionic strength.2021? | https://doi.org/10.1002/jsfa.11195 | Silver carp Myofibrillar Protein | 20103 | 6 | 30601 |  |  | 40 | 60 | 80201 | 0.06 | 6.84 | 60101 | 0.1 | 90 | 30 | 4 | 12 | 1 | 33.28
Wang, X.; Feng, T.; Wang, X.; Zhang,; Xia, S. Gelation and microstructural properties offishmyofibrillar protein gels with theincorporation ofL-lysine andL-arginine at lowionic strength.2021? | https://doi.org/10.1002/jsfa.11195 | Silver carp Myofibrillar Protein | 20103 | 6 | 30601 |  |  | 40 | 60 | 80201 | 0.12 | 6.68 | 60101 | 0.1 | 90 | 30 | 4 | 12 | 1 | 37.69
Wang, X.; Feng, T.; Wang, X.; Zhang,; Xia, S. Gelation and microstructural properties offishmyofibrillar protein gels with theincorporation ofL-lysine andL-arginine at lowionic strength.2021? | https://doi.org/10.1002/jsfa.11195 | Silver carp Myofibrillar Protein | 20103 | 6 | 30601 |  |  | 40 | 60 | 80201 | 0.17 | 6.68 | 60101 | 0.1 | 90 | 30 | 4 | 12 | 1 | 30.83
Wang, X.; Feng, T.; Wang, X.; Zhang,; Xia, S. Gelation and microstructural properties offishmyofibrillar protein gels with theincorporation ofL-lysine andL-arginine at lowionic strength.2021? | https://doi.org/10.1002/jsfa.11195 | Silver carp Myofibrillar Protein | 20103 | 6 | 30601 |  |  | 40 | 60 | 80201 | 0.23 | 9.09 | 60101 | 0.1 | 90 | 30 | 4 | 12 | 1 | 25.45
Wang, X.; Feng, T.; Wang, X.; Zhang,; Xia, S. Gelation and microstructural properties offishmyofibrillar protein gels with theincorporation ofL-lysine andL-arginine at lowionic strength.2021? | https://doi.org/10.1002/jsfa.11195 | Silver carp Myofibrillar Protein | 20103 | 6 | 30601 |  |  | 40 | 60 | 80202 | 0.15 | 8.88 | 60101 | 0.1 | 90 | 30 | 4 | 12 | 1 | 33.07
Wang, X.; Feng, T.; Wang, X.; Zhang,; Xia, S. Gelation and microstructural properties offishmyofibrillar protein gels with theincorporation ofL-lysine andL-arginine at lowionic strength.2021? | https://doi.org/10.1002/jsfa.11195 | Silver carp Myofibrillar Protein | 20103 | 6 | 30601 |  |  | 40 | 60 | 80202 | 0.08 | 6.87 | 60101 | 0.1 | 90 | 30 | 4 | 12 | 1 | 43.56
Wang, X.; Feng, T.; Wang, X.; Zhang,; Xia, S. Gelation and microstructural properties offishmyofibrillar protein gels with theincorporation ofL-lysine andL-arginine at lowionic strength.2021? | https://doi.org/10.1002/jsfa.11195 | Silver carp Myofibrillar Protein | 20103 | 6 | 30601 |  |  | 40 | 60 | 80202 | 0.11 | 6.68 | 60101 | 0.1 | 90 | 30 | 4 | 12 | 1 | 36.22
Wang, X.; Feng, T.; Wang, X.; Zhang,; Xia, S. Gelation and microstructural properties offishmyofibrillar protein gels with theincorporation ofL-lysine andL-arginine at lowionic strength.2021? | https://doi.org/10.1002/jsfa.11195 | Silver carp Myofibrillar Protein | 20103 | 6 | 30601 |  |  | 40 | 60 | 80202 | 0.15 | 6.71 | 60101 | 0.1 | 90 | 30 | 4 | 12 | 1 | 31.32
Xiao, H.; Wu, Y.; Liu, J.; Zhou, L.; Zeng, X.; Zhao, X. Potential mechanism of different gelation properties of white and red muscle fibre from crocodile (Crocodylus siamensis) meat: Study of myofibrillar protein. LWT, 2021, 143, 111045 | https://doi.org/10.1016/j.lwt.2021.111045 | crocodile (Crocodylus siamensis) meat-tail | 20109 | 6 | [7 empty] | 7 |  |  | 80 | 20 | 4 | 8 | 1 | 15.59
Xiao, H.; Wu, Y.; Liu, J.; Zhou, L.; Zeng, X.; Zhao, X. Potential mechanism of different gelation properties of white and red muscle fibre from crocodile (Crocodylus siamensis) meat: Study of myofibrillar protein. LWT, 2021, 143, 111046 | https://doi.org/10.1016/j.lwt.2021.111045 | crocodile (Crocodylus siamensis) meat-legs | 20110 | 6 | [7 empty] | 7 |  |  | 80 | 20 | 4 | 8 | 1 | 6.44
Xiao, H.; Wu, Y.; Liu, J.; Zhou, L.; Zeng, X.; Zhao, X. Potential mechanism of different gelation properties of white and red muscle fibre from crocodile (Crocodylus siamensis) meat: Study of myofibrillar protein. LWT, 2021, 143, 111047 | https://doi.org/10.1016/j.lwt.2021.111045 | crocodile (Crocodylus siamensis) meat-torso | 20111 | 6 | [7 empty] | 7 |  |  | 80 | 20 | 4 | 8 | 1 | 7.54
He, Z.; Ma, T.; Zhang, W.; Su, E.; Cao, F.; Huang, M.; Wang, Y. Heat-induced gel formation by whey protein isolate-Lycium barbarum polysaccharides at varying pHs. Food Hydrocolloids, 2021, 115, 106607 | https://doi.org/10.1016/j.foodhyd.2021.106607 | Whey protein isolate | 30105 | 12 | [7 empty] | 3 |  |  | 90 | 30 | 4 | 20 | 1 | 6.86
He, Z.; Ma, T.; Zhang, W.; Su, E.; Cao, F.; Huang, M.; Wang, Y. Heat-induced gel formation by whey protein isolate-Lycium barbarum polysaccharides at varying pHs. Food Hydrocolloids, 2021, 115, 106608 | https://doi.org/10.1016/j.foodhyd.2021.106607 | Whey protein isolate | 30105 | 12 | [7 empty] | 5.2 |  |  | 90 | 30 | 4 | 20 | 1 | 108.43
He, Z.; Ma, T.; Zhang, W.; Su, E.; Cao, F.; Huang, M.; Wang, Y. Heat-induced gel formation by whey protein isolate-Lycium barbarum polysaccharides at varying pHs. Food Hydrocolloids, 2021, 115, 106609 | https://doi.org/10.1016/j.foodhyd.2021.106607 | Whey protein isolate | 30105 | 12 | [7 empty] | 7 |  |  | 90 | 30 | 4 | 20 | 0 | 3
He, Z.; Ma, T.; Zhang, W.; Su, E.; Cao, F.; Huang, M.; Wang, Y. Heat-induced gel formation by whey protein isolate-Lycium barbarum polysaccharides at varying pHs. Food Hydrocolloids, 2021, 115, 106610 | https://doi.org/10.1016/j.foodhyd.2021.106607 | Whey protein isolate | 30105 | 12 | [5 empty] | 90404 | 0.1 | 3 |  |  | 90 | 30 | 4 | 20 | 1 | 45
He, Z.; Ma, T.; Zhang, W.; Su, E.; Cao, F.; Huang, M.; Wang, Y. Heat-induced gel formation by whey protein isolate-Lycium barbarum polysaccharides at varying pHs. Food Hydrocolloids, 2021, 115, 106611 | https://doi.org/10.1016/j.foodhyd.2021.106607 | Whey protein isolate | 30105 | 12 | [5 empty] | 90404 | 0.1 | 5.2 |  |  | 90 | 30 | 4 | 20 | 1 | 108.86
He, Z.; Ma, T.; Zhang, W.; Su, E.; Cao, F.; Huang, M.; Wang, Y. Heat-induced gel formation by whey protein isolate-Lycium barbarum polysaccharides at varying pHs. Food Hydrocolloids, 2021, 115, 106612 | https://doi.org/10.1016/j.foodhyd.2021.106607 | Whey protein isolate | 30105 | 12 | [5 empty] | 90404 | 0.1 | 7 |  |  | 90 | 30 | 4 | 20 | 0 | 0.86
He, Z.; Ma, T.; Zhang, W.; Su, E.; Cao, F.; Huang, M.; Wang, Y. Heat-induced gel formation by whey protein isolate-Lycium barbarum polysaccharides at varying pHs. Food Hydrocolloids, 2021, 115, 106613 | https://doi.org/10.1016/j.foodhyd.2021.106607 | Whey protein isolate | 30105 | 12 | [5 empty] | 90404 | 0.5 | 3 |  |  | 90 | 30 | 4 | 20 | 1 | 55.71
He, Z.; Ma, T.; Zhang, W.; Su, E.; Cao, F.; Huang, M.; Wang, Y. Heat-induced gel formation by whey protein isolate-Lycium barbarum polysaccharides at varying pHs. Food Hydrocolloids, 2021, 115, 106614 | https://doi.org/10.1016/j.foodhyd.2021.106607 | Whey protein isolate | 30105 | 12 | [5 empty] | 90404 | 0.5 | 5.2 |  |  | 90 | 30 | 4 | 20 | 1 | 102.86
He, Z.; Ma, T.; Zhang, W.; Su, E.; Cao, F.; Huang, M.; Wang, Y. Heat-induced gel formation by whey protein isolate-Lycium barbarum polysaccharides at varying pHs. Food Hydrocolloids, 2021, 115, 106615 | https://doi.org/10.1016/j.foodhyd.2021.106607 | Whey protein isolate | 30105 | 12 | [5 empty] | 90404 | 0.5 | 7 |  |  | 90 | 30 | 4 | 20 | 0 | 0.43
He, Z.; Ma, T.; Zhang, W.; Su, E.; Cao, F.; Huang, M.; Wang, Y. Heat-induced gel formation by whey protein isolate-Lycium barbarum polysaccharides at varying pHs. Food Hydrocolloids, 2021, 115, 106616 | https://doi.org/10.1016/j.foodhyd.2021.106607 | Whey protein isolate | 30105 | 12 | [5 empty] | 90404 | 1 | 3 |  |  | 90 | 30 | 4 | 20 | 1 | 53.57
He, Z.; Ma, T.; Zhang, W.; Su, E.; Cao, F.; Huang, M.; Wang, Y. Heat-induced gel formation by whey protein isolate-Lycium barbarum polysaccharides at varying pHs. Food Hydrocolloids, 2021, 115, 106617 | https://doi.org/10.1016/j.foodhyd.2021.106607 | Whey protein isolate | 30105 | 12 | [5 empty] | 90404 | 1 | 5.2 |  |  | 90 | 30 | 4 | 20 | 1 | 99.86
He, Z.; Ma, T.; Zhang, W.; Su, E.; Cao, F.; Huang, M.; Wang, Y. Heat-induced gel formation by whey protein isolate-Lycium barbarum polysaccharides at varying pHs. Food Hydrocolloids, 2021, 115, 106618 | https://doi.org/10.1016/j.foodhyd.2021.106607 | Whey protein isolate | 30105 | 12 | [5 empty] | 90404 | 1 | 7 |  |  | 90 | 30 | 4 | 20 | 0 | 1.71
Lv, Y;. Feng, X.; Yang, R.; Qian, S.; Liu, Y.; Xu, X.; Zhou, G.; Ullah, N.; Zhu, B.; Chen, L.; Dual role (promotion and inhibition) of transglutaminase in mediating myofibrillar protein gelation under malondialdehyde-induced oxidative stress. Food chemistry, 2021, 353, 129453. | https://doi.org/10.1016/j.foodchem.2021.129453 | Pork Myofibrillar Protein | 20301 | 2 | 0 | 0 | 0 | 4 | 0 |  |  | 6 | 60101 | 0.6 | 72 | 10 | 4 |  | 1 | 9.48
Lv, Y;. Feng, X.; Yang, R.; Qian, S.; Liu, Y.; Xu, X.; Zhou, G.; Ullah, N.; Zhu, B.; Chen, L.; Dual role (promotion and inhibition) of transglutaminase in mediating myofibrillar protein gelation under malondialdehyde-induced oxidative stress. Food chemistry, 2021, 353, 129453. | https://doi.org/10.1016/j.foodchem.2021.129453 | Pork Myofibrillar Protein | 20301 | 2 | 10101 | 10103 | 5 | 4 | 120 |  |  | 6 | 60101 | 0.6 | 72 | 10 | 4 |  | 1 | 17.23
Lv, Y;. Feng, X.; Yang, R.; Qian, S.; Liu, Y.; Xu, X.; Zhou, G.; Ullah, N.; Zhu, B.; Chen, L.; Dual role (promotion and inhibition) of transglutaminase in mediating myofibrillar protein gelation under malondialdehyde-induced oxidative stress. Food chemistry, 2021, 353, 129453. | https://doi.org/10.1016/j.foodchem.2021.129453 | Pork Myofibrillar Protein | 20301 | 2 | 10101 | 10103 | 10 | 4 | 120 |  |  | 6 | 60101 | 0.6 | 72 | 10 | 4 |  | 1 | 17.64
Lv, Y;. Feng, X.; Yang, R.; Qian, S.; Liu, Y.; Xu, X.; Zhou, G.; Ullah, N.; Zhu, B.; Chen, L.; Dual role (promotion and inhibition) of transglutaminase in mediating myofibrillar protein gelation under malondialdehyde-induced oxidative stress. Food chemistry, 2021, 353, 129453. | https://doi.org/10.1016/j.foodchem.2021.129453 | Pork Myofibrillar Protein | 20301 | 2 | 0 | 0 | 0 | 4 | 0 | 90601 | 0.04 | 6 | 60101 | 0.6 | 72 | 10 | 4 |  | 1 | 22.03
Lv, Y;. Feng, X.; Yang, R.; Qian, S.; Liu, Y.; Xu, X.; Zhou, G.; Ullah, N.; Zhu, B.; Chen, L.; Dual role (promotion and inhibition) of transglutaminase in mediating myofibrillar protein gelation under malondialdehyde-induced oxidative stress. Food chemistry, 2021, 353, 129453. | https://doi.org/10.1016/j.foodchem.2021.129453 | Pork Myofibrillar Protein | 20301 | 2 | 10101 | 10103 | 5 | 4 | 120 | 90601 | 0.04 | 6 | 60101 | 0.6 | 72 | 10 | 4 |  | 1 | 20.9
Lv, Y;. Feng, X.; Yang, R.; Qian, S.; Liu, Y.; Xu, X.; Zhou, G.; Ullah, N.; Zhu, B.; Chen, L.; Dual role (promotion and inhibition) of transglutaminase in mediating myofibrillar protein gelation under malondialdehyde-induced oxidative stress. Food chemistry, 2021, 353, 129453. | https://doi.org/10.1016/j.foodchem.2021.129453 | Pork Myofibrillar Protein | 20301 | 2 | 10101 | 10103 | 10 | 4 | 120 | 90601 | 0.04 | 6 | 60101 | 0.6 | 72 | 10 | 4 |  | 1 | 22.64
Lv, Y;. Feng, X.; Yang, R.; Qian, S.; Liu, Y.; Xu, X.; Zhou, G.; Ullah, N.; Zhu, B.; Chen, L.; Dual role (promotion and inhibition) of transglutaminase in mediating myofibrillar protein gelation under malondialdehyde-induced oxidative stress. Food chemistry, 2021, 353, 129453. | https://doi.org/10.1016/j.foodchem.2021.129453 | Pork Myofibrillar Protein | 20301 | 2 | 0 | 0 | 0 | 4 | 0 | 90601 | 0.09 | 6 | 60101 | 0.6 | 72 | 10 | 4 |  | 1 | 32.12
Lv, Y;. Feng, X.; Yang, R.; Qian, S.; Liu, Y.; Xu, X.; Zhou, G.; Ullah, N.; Zhu, B.; Chen, L.; Dual role (promotion and inhibition) of transglutaminase in mediating myofibrillar protein gelation under malondialdehyde-induced oxidative stress. Food chemistry, 2021, 353, 129453. | https://doi.org/10.1016/j.foodchem.2021.129453 | Pork Myofibrillar Protein | 20301 | 2 | 10101 | 10103 | 5 | 4 | 120 | 90601 | 0.09 | 6 | 60101 | 0.6 | 72 | 10 | 4 |  | 1 | 27.02
Lv, Y;. Feng, X.; Yang, R.; Qian, S.; Liu, Y.; Xu, X.; Zhou, G.; Ullah, N.; Zhu, B.; Chen, L.; Dual role (promotion and inhibition) of transglutaminase in mediating myofibrillar protein gelation under malondialdehyde-induced oxidative stress. Food chemistry, 2021, 353, 129453. | https://doi.org/10.1016/j.foodchem.2021.129453 | Pork Myofibrillar Protein | 20301 | 2 | 10101 | 10103 | 10 | 4 | 120 | 90601 | 0.09 | 6 | 60101 | 0.6 | 72 | 10 | 4 |  | 1 | 23.96
Wan, Y.; Li, Y.; Guo, S. Characteristics of soy protein isolate gel induced by glucono-δ-lactone: Effects of the protein concentration during preheating. Food Hydrocolloids, 2021, 113, 106525. | https://doi.org/10.1016/j.foodhyd.2020.106525 | Soy Protein Isolate (SPI) | 10301 | 2 | 30601 | 0 |  | 100 | 15 | 90901 | 0.3 | 4.96 |  |  | 50 | 300 | 4 | 12 | 1 | 31.4
Wan, Y.; Li, Y.; Guo, S. Characteristics of soy protein isolate gel induced by glucono-δ-lactone: Effects of the protein concentration during preheating. Food Hydrocolloids, 2021, 113, 106525. | https://doi.org/10.1016/j.foodhyd.2020.106525 | Soy Protein Isolate (SPI) | 10301 | 4 | 30601 | 0 |  | 100 | 15 | 90901 | 0.3 | 4.92 |  |  | 50 | 300 | 4 | 12 | 1 | 40.8
Wan, Y.; Li, Y.; Guo, S. Characteristics of soy protein isolate gel induced by glucono-δ-lactone: Effects of the protein concentration during preheating. Food Hydrocolloids, 2021, 113, 106525. | https://doi.org/10.1016/j.foodhyd.2020.106525 | Soy Protein Isolate (SPI) | 10301 | 6 | 30601 | 0 |  | 100 | 15 | 90901 | 0.3 | 4.89 |  |  | 50 | 300 | 4 | 12 | 1 | 51.7
He, Z.; Liu, C.; Zhao, J.; Li, W.; Wang,Y. Physicochemical properties of a ginkgo seed protein-pectin composite gel. Food Hydrocolloids, 2021, 118, 106781 | https://doi.org/10.1016/j.foodhyd.2021.106781 | Ginkgo Seed Protein Isolate (GSPI) | 10501 | 12 | [5 empty] | 0 | 0 | 7 |  |  | 90 | 30 | 4 | 12 | 1 | 98.18
He, Z.; Liu, C.; Zhao, J.; Li, W.; Wang,Y. Physicochemical properties of a ginkgo seed protein-pectin composite gel. Food Hydrocolloids, 2021, 118, 106781 | https://doi.org/10.1016/j.foodhyd.2021.106781 | Ginkgo Seed Protein Isolate (GSPI) | 10501 | 12 | [5 empty] | 20105 | 0.1 | 7 |  |  | 90 | 30 | 4 | 12 | 1 | 102.9
He, Z.; Liu, C.; Zhao, J.; Li, W.; Wang,Y. Physicochemical properties of a ginkgo seed protein-pectin composite gel. Food Hydrocolloids, 2021, 118, 106781 | https://doi.org/10.1016/j.foodhyd.2021.106781 | Ginkgo Seed Protein Isolate (GSPI) | 10501 | 12 | [5 empty] | 20105 | 0.5 | 7 |  |  | 90 | 30 | 4 | 12 | 1 | 117.68
He, Z.; Liu, C.; Zhao, J.; Li, W.; Wang,Y. Physicochemical properties of a ginkgo seed protein-pectin composite gel. Food Hydrocolloids, 2021, 118, 106781 | https://doi.org/10.1016/j.foodhyd.2021.106781 | Ginkgo Seed Protein Isolate (GSPI) | 10501 | 12 | [5 empty] | 20105 | 1 | 7 |  |  | 90 | 30 | 4 | 12 | 1 | 101.06
He, Z.; Liu, C.; Zhao, J.; Li, W.; Wang,Y. Physicochemical properties of a ginkgo seed protein-pectin composite gel. Food Hydrocolloids, 2021, 118, 106781 | https://doi.org/10.1016/j.foodhyd.2021.106781 | Ginkgo Seed Protein Isolate (GSPI) | 10501 | 12 | [5 empty] | 20106 | 0.1 | 7 |  |  | 90 | 30 | 4 | 12 | 1 | 108.24
He, Z.; Liu, C.; Zhao, J.; Li, W.; Wang,Y. Physicochemical properties of a ginkgo seed protein-pectin composite gel. Food Hydrocolloids, 2021, 118, 106781 | https://doi.org/10.1016/j.foodhyd.2021.106781 | Ginkgo Seed Protein Isolate (GSPI) | 10501 | 12 | [5 empty] | 20106 | 0.5 | 7 |  |  | 90 | 30 | 4 | 12 | 1 | 108.04
He, Z.; Liu, C.; Zhao, J.; Li, W.; Wang,Y. Physicochemical properties of a ginkgo seed protein-pectin composite gel. Food Hydrocolloids, 2021, 118, 106781 | https://doi.org/10.1016/j.foodhyd.2021.106781 | Ginkgo Seed Protein Isolate (GSPI) | 10501 | 12 | [5 empty] | 20106 | 1 | 7 |  |  | 90 | 30 | 4 | 12 | 1 | 90.59
He, Z.; Liu, C.; Zhao, J.; Li, W.; Wang,Y. Physicochemical properties of a ginkgo seed protein-pectin composite gel. Food Hydrocolloids, 2021, 118, 106781 | https://doi.org/10.1016/j.foodhyd.2021.106781 | Ginkgo Seed Protein Isolate (GSPI) | 10501 | 12 | [5 empty] | 20107 | 0.1 | 7 |  |  | 90 | 30 | 4 | 12 | 1 | 114.81
He, Z.; Liu, C.; Zhao, J.; Li, W.; Wang,Y. Physicochemical properties of a ginkgo seed protein-pectin composite gel. Food Hydrocolloids, 2021, 118, 106781 | https://doi.org/10.1016/j.foodhyd.2021.106781 | Ginkgo Seed Protein Isolate (GSPI) | 10501 | 12 | [5 empty] | 20107 | 0.5 | 7 |  |  | 90 | 30 | 4 | 12 | 1 | 117.48
He, Z.; Liu, C.; Zhao, J.; Li, W.; Wang,Y. Physicochemical properties of a ginkgo seed protein-pectin composite gel. Food Hydrocolloids, 2021, 118, 106781 | https://doi.org/10.1016/j.foodhyd.2021.106781 | Ginkgo Seed Protein Isolate (GSPI) | 10501 | 12 | [5 empty] | 20107 | 1 | 7 |  |  | 90 | 30 | 4 | 12 | 1 | 74.99
Chen, B.; Guo, J.; Xie, Y.; Zhou, K.; Li, P.; Xu, B. Modulating the aggregation of myofibrillar protein to alleviate the textural deterioration of protein gels at high temperature: The effect of hydrophobic interactions. Food Chemistry, 2021, 128274. | https://doi.org/10.1016/j.foodchem.2020.128274 | Chicken Myofibrillar Protein | 20201 | 4 | [5 empty] | 90701 | 0 | 6.5 | 60101 | 0.6 | 95 | 20 | 4 | 12 | 1 | 25.3
Chen, B.; Guo, J.; Xie, Y.; Zhou, K.; Li, P.; Xu, B. Modulating the aggregation of myofibrillar protein to alleviate the textural deterioration of protein gels at high temperature: The effect of hydrophobic interactions. Food Chemistry, 2021, 128274. | https://doi.org/10.1016/j.foodchem.2020.128274 | Chicken Myofibrillar Protein | 20201 | 4 | [5 empty] | 90701 | 0.08 | 6.5 | 60101 | 0.6 | 95 | 20 | 4 | 12 | 1 | 32.83
Chen, B.; Guo, J.; Xie, Y.; Zhou, K.; Li, P.; Xu, B. Modulating the aggregation of myofibrillar protein to alleviate the textural deterioration of protein gels at high temperature: The effect of hydrophobic interactions. Food Chemistry, 2021, 128274. | https://doi.org/10.1016/j.foodchem.2020.128274 | Chicken Myofibrillar Protein | 20201 | 4 | [5 empty] | 90701 | 0.16 | 6.5 | 60101 | 0.6 | 95 | 20 | 4 | 12 | 1 | 41.55
Chen, B.; Guo, J.; Xie, Y.; Zhou, K.; Li, P.; Xu, B. Modulating the aggregation of myofibrillar protein to alleviate the textural deterioration of protein gels at high temperature: The effect of hydrophobic interactions. Food Chemistry, 2021, 128274. | https://doi.org/10.1016/j.foodchem.2020.128274 | Chicken Myofibrillar Protein | 20201 | 4 | [5 empty] | 90701 | 0.24 | 6.5 | 60101 | 0.6 | 95 | 20 | 4 | 12 | 1 | 49.76
Chen, B.; Guo, J.; Xie, Y.; Zhou, K.; Li, P.; Xu, B. Modulating the aggregation of myofibrillar protein to alleviate the textural deterioration of protein gels at high temperature: The effect of hydrophobic interactions. Food Chemistry, 2021, 128274. | https://doi.org/10.1016/j.foodchem.2020.128274 | Chicken Myofibrillar Protein | 20201 | 4 | [5 empty] | 90701 | 0.48 | 6.5 | 60101 | 0.6 | 95 | 20 | 4 | 12 | 1 | 36.25
Herz, EM.; Schäfer, S.; Terjung, N.; Gibis, M.; Weiss, J. Inﬂuence of Transglutaminase on Glucono-δ-lactone-Induced Soy Protein Gels. Food science & technology, 2021, 1, 1412-1417. | https://doi.org/10.1021/acsfoodscitech.1c00102?urlappend=%3Fref%3DPDF&jav=VoR&rel=cite-as | Soy protein Isolate | 10301 | 10 | [5 empty] | 90901 |  | 5 |  |  | 40 | 60 | 4 | 12 | 1 | 76.48
Herz, EM.; Schäfer, S.; Terjung, N.; Gibis, M.; Weiss, J. Inﬂuence of Transglutaminase on Glucono-δ-lactone-Induced Soy Protein Gels. Food science & technology, 2021, 1, 1412-1417. | https://doi.org/10.1021/acsfoodscitech.1c00102?urlappend=%3Fref%3DPDF&jav=VoR&rel=cite-as | Soy protein Isolate | 10301 | 12.5 | [5 empty] | 90901 |  | 5 |  |  | 40 | 60 | 4 | 12 | 1 | 141.74
Herz, EM.; Schäfer, S.; Terjung, N.; Gibis, M.; Weiss, J. Inﬂuence of Transglutaminase on Glucono-δ-lactone-Induced Soy Protein Gels. Food science & technology, 2021, 1, 1412-1417. | https://doi.org/10.1021/acsfoodscitech.1c00102?urlappend=%3Fref%3DPDF&jav=VoR&rel=cite-as | Soy protein Isolate | 10301 | 15 | [5 empty] | 90901 |  | 5 |  |  | 40 | 60 | 4 | 12 | 1 | 356.9
Herz, EM.; Schäfer, S.; Terjung, N.; Gibis, M.; Weiss, J. Inﬂuence of Transglutaminase on Glucono-δ-lactone-Induced Soy Protein Gels. Food science & technology, 2021, 1, 1412-1417. | https://doi.org/10.1021/acsfoodscitech.1c00102?urlappend=%3Fref%3DPDF&jav=VoR&rel=cite-as | Soy protein Isolate | 10301 | 10 | [5 empty] | 90901 |  | 5.5 |  |  | 40 | 60 | 4 | 12 | 1 | 29.57
Herz, EM.; Schäfer, S.; Terjung, N.; Gibis, M.; Weiss, J. Inﬂuence of Transglutaminase on Glucono-δ-lactone-Induced Soy Protein Gels. Food science & technology, 2021, 1, 1412-1417. | https://doi.org/10.1021/acsfoodscitech.1c00102?urlappend=%3Fref%3DPDF&jav=VoR&rel=cite-as | Soy protein Isolate | 10301 | 12.5 | [5 empty] | 90901 |  | 5.5 |  |  | 40 | 60 | 4 | 12 | 1 | 57.1
Herz, EM.; Schäfer, S.; Terjung, N.; Gibis, M.; Weiss, J. Inﬂuence of Transglutaminase on Glucono-δ-lactone-Induced Soy Protein Gels. Food science & technology, 2021, 1, 1412-1417. | https://doi.org/10.1021/acsfoodscitech.1c00102?urlappend=%3Fref%3DPDF&jav=VoR&rel=cite-as | Soy protein Isolate | 10301 | 15 | [5 empty] | 90901 |  | 5.5 |  |  | 40 | 60 | 4 | 12 | 1 | 182.53
Herz, EM.; Schäfer, S.; Terjung, N.; Gibis, M.; Weiss, J. Inﬂuence of Transglutaminase on Glucono-δ-lactone-Induced Soy Protein Gels. Food science & technology, 2021, 1, 1412-1417. | https://doi.org/10.1021/acsfoodscitech.1c00102?urlappend=%3Fref%3DPDF&jav=VoR&rel=cite-as | Soy protein Isolate | 10301 | 10 | [5 empty] | 90901 |  | 6 |  |  | 40 | 60 | 4 | 12 | 1 | 20.39
Herz, EM.; Schäfer, S.; Terjung, N.; Gibis, M.; Weiss, J. Inﬂuence of Transglutaminase on Glucono-δ-lactone-Induced Soy Protein Gels. Food science & technology, 2021, 1, 1412-1417. | https://doi.org/10.1021/acsfoodscitech.1c00102?urlappend=%3Fref%3DPDF&jav=VoR&rel=cite-as | Soy protein Isolate | 10301 | 12.5 | [5 empty] | 90901 |  | 6 |  |  | 40 | 60 | 4 | 12 | 1 | 35.69
Herz, EM.; Schäfer, S.; Terjung, N.; Gibis, M.; Weiss, J. Inﬂuence of Transglutaminase on Glucono-δ-lactone-Induced Soy Protein Gels. Food science & technology, 2021, 1, 1412-1417. | https://doi.org/10.1021/acsfoodscitech.1c00102?urlappend=%3Fref%3DPDF&jav=VoR&rel=cite-as | Soy protein Isolate | 10301 | 15 | [5 empty] | 90901 |  | 6 |  |  | 40 | 60 | 4 | 12 | 1 | 127.46
Herz, EM.; Schäfer, S.; Terjung, N.; Gibis, M.; Weiss, J. Inﬂuence of Transglutaminase on Glucono-δ-lactone-Induced Soy Protein Gels. Food science & technology, 2021, 1, 1412-1417. | https://doi.org/10.1021/acsfoodscitech.1c00102?urlappend=%3Fref%3DPDF&jav=VoR&rel=cite-as | Soy protein Isolate | 10301 | 10 | 10101 | 10103 | 114 |  |  | 90901 |  | 5 |  |  | 40 | 60 | 4 | 12 | 1 | 292.65
Herz, EM.; Schäfer, S.; Terjung, N.; Gibis, M.; Weiss, J. Inﬂuence of Transglutaminase on Glucono-δ-lactone-Induced Soy Protein Gels. Food science & technology, 2021, 1, 1412-1417. | https://doi.org/10.1021/acsfoodscitech.1c00102?urlappend=%3Fref%3DPDF&jav=VoR&rel=cite-as | Soy protein Isolate | 10301 | 12.5 | 10101 | 10103 | 114 |  |  | 90901 |  | 5 |  |  | 40 | 60 | 4 | 12 | 1 | 582.25
Herz, EM.; Schäfer, S.; Terjung, N.; Gibis, M.; Weiss, J. Inﬂuence of Transglutaminase on Glucono-δ-lactone-Induced Soy Protein Gels. Food science & technology, 2021, 1, 1412-1417. | https://doi.org/10.1021/acsfoodscitech.1c00102?urlappend=%3Fref%3DPDF&jav=VoR&rel=cite-as | Soy protein Isolate | 10301 | 15 | 10101 | 10103 | 114 |  |  | 90901 |  | 5 |  |  | 40 | 60 | 4 | 12 | 1 | 1680.47
Herz, EM.; Schäfer, S.; Terjung, N.; Gibis, M.; Weiss, J. Inﬂuence of Transglutaminase on Glucono-δ-lactone-Induced Soy Protein Gels. Food science & technology, 2021, 1, 1412-1417. | https://doi.org/10.1021/acsfoodscitech.1c00102?urlappend=%3Fref%3DPDF&jav=VoR&rel=cite-as | Soy protein Isolate | 10301 | 10 | 10101 | 10103 | 114 |  |  | 90901 |  | 5.5 |  |  | 40 | 60 | 4 | 12 | 1 | 136.64
Herz, EM.; Schäfer, S.; Terjung, N.; Gibis, M.; Weiss, J. Inﬂuence of Transglutaminase on Glucono-δ-lactone-Induced Soy Protein Gels. Food science & technology, 2021, 1, 1412-1417. | https://doi.org/10.1021/acsfoodscitech.1c00102?urlappend=%3Fref%3DPDF&jav=VoR&rel=cite-as | Soy protein Isolate | 10301 | 12.5 | 10101 | 10103 | 114 |  |  | 90901 |  | 5.5 |  |  | 40 | 60 | 4 | 12 | 1 | 524.13
Herz, EM.; Schäfer, S.; Terjung, N.; Gibis, M.; Weiss, J. Inﬂuence of Transglutaminase on Glucono-δ-lactone-Induced Soy Protein Gels. Food science & technology, 2021, 1, 1412-1417. | https://doi.org/10.1021/acsfoodscitech.1c00102?urlappend=%3Fref%3DPDF&jav=VoR&rel=cite-as | Soy protein Isolate | 10301 | 15 | 10101 | 10103 | 114 |  |  | 90901 |  | 5.5 |  |  | 40 | 60 | 4 | 12 | 1 | 1040.09
Herz, EM.; Schäfer, S.; Terjung, N.; Gibis, M.; Weiss, J. Inﬂuence of Transglutaminase on Glucono-δ-lactone-Induced Soy Protein Gels. Food science & technology, 2021, 1, 1412-1417. | https://doi.org/10.1021/acsfoodscitech.1c00102?urlappend=%3Fref%3DPDF&jav=VoR&rel=cite-as | Soy protein Isolate | 10301 | 10 | 10101 | 10103 | 114 |  |  | 90901 |  | 6 |  |  | 40 | 60 | 4 | 12 | 1 | 102.99
Herz, EM.; Schäfer, S.; Terjung, N.; Gibis, M.; Weiss, J. Inﬂuence of Transglutaminase on Glucono-δ-lactone-Induced Soy Protein Gels. Food science & technology, 2021, 1, 1412-1417. | https://doi.org/10.1021/acsfoodscitech.1c00102?urlappend=%3Fref%3DPDF&jav=VoR&rel=cite-as | Soy protein Isolate | 10301 | 12.5 | 10101 | 10103 | 114 |  |  | 90901 |  | 6 |  |  | 40 | 60 | 4 | 12 | 1 | 445.61
Herz, EM.; Schäfer, S.; Terjung, N.; Gibis, M.; Weiss, J. Inﬂuence of Transglutaminase on Glucono-δ-lactone-Induced Soy Protein Gels. Food science & technology, 2021, 1, 1412-1417. | https://doi.org/10.1021/acsfoodscitech.1c00102?urlappend=%3Fref%3DPDF&jav=VoR&rel=cite-as | Soy protein Isolate | 10301 | 15 | 10101 | 10103 | 114 |  |  | 90901 |  | 6 |  |  | 40 | 60 | 4 | 12 | 1 | 1118.61
Herz, EM.; Schäfer, S.; Terjung, N.; Gibis, M.; Weiss, J. Inﬂuence of Transglutaminase on Glucono-δ-lactone-Induced Soy Protein Gels. Food science & technology, 2021, 1, 1412-1417. | https://doi.org/10.1021/acsfoodscitech.1c00102?urlappend=%3Fref%3DPDF&jav=VoR&rel=cite-as | Soy protein Isolate | 10301 | 10 | 10101 | 10103 | 114 |  |  |  |  | 5 |  |  | 40 | 60 | 4 | 12 | 1 | 47.93
Herz, EM.; Schäfer, S.; Terjung, N.; Gibis, M.; Weiss, J. Inﬂuence of Transglutaminase on Glucono-δ-lactone-Induced Soy Protein Gels. Food science & technology, 2021, 1, 1412-1417. | https://doi.org/10.1021/acsfoodscitech.1c00102?urlappend=%3Fref%3DPDF&jav=VoR&rel=cite-as | Soy protein Isolate | 10301 | 12.5 | 10101 | 10103 | 114 |  |  |  |  | 5 |  |  | 40 | 60 | 4 | 12 | 1 | 57.1
Herz, EM.; Schäfer, S.; Terjung, N.; Gibis, M.; Weiss, J. Inﬂuence of Transglutaminase on Glucono-δ-lactone-Induced Soy Protein Gels. Food science & technology, 2021, 1, 1412-1417. | https://doi.org/10.1021/acsfoodscitech.1c00102?urlappend=%3Fref%3DPDF&jav=VoR&rel=cite-as | Soy protein Isolate | 10301 | 15 | 10101 | 10103 | 114 |  |  |  |  | 5 |  |  | 40 | 60 | 4 | 12 | 1 | 130.52
Herz, EM.; Schäfer, S.; Terjung, N.; Gibis, M.; Weiss, J. Inﬂuence of Transglutaminase on Glucono-δ-lactone-Induced Soy Protein Gels. Food science & technology, 2021, 1, 1412-1417. | https://doi.org/10.1021/acsfoodscitech.1c00102?urlappend=%3Fref%3DPDF&jav=VoR&rel=cite-as | Soy protein Isolate | 10301 | 10 | 10101 | 10103 | 114 |  |  |  |  | 5.5 |  |  | 40 | 60 | 4 | 12 | 1 | 21.41
Herz, EM.; Schäfer, S.; Terjung, N.; Gibis, M.; Weiss, J. Inﬂuence of Transglutaminase on Glucono-δ-lactone-Induced Soy Protein Gels. Food science & technology, 2021, 1, 1412-1417. | https://doi.org/10.1021/acsfoodscitech.1c00102?urlappend=%3Fref%3DPDF&jav=VoR&rel=cite-as | Soy protein Isolate | 10301 | 12.5 | 10101 | 10103 | 114 |  |  |  |  | 5.5 |  |  | 40 | 60 | 4 | 12 | 1 | 174.37
Herz, EM.; Schäfer, S.; Terjung, N.; Gibis, M.; Weiss, J. Inﬂuence of Transglutaminase on Glucono-δ-lactone-Induced Soy Protein Gels. Food science & technology, 2021, 1, 1412-1417. | https://doi.org/10.1021/acsfoodscitech.1c00102?urlappend=%3Fref%3DPDF&jav=VoR&rel=cite-as | Soy protein Isolate | 10301 | 15 | 10101 | 10103 | 114 |  |  |  |  | 5.5 |  |  | 40 | 60 | 4 | 12 | 1 | 418.08
Herz, EM.; Schäfer, S.; Terjung, N.; Gibis, M.; Weiss, J. Inﬂuence of Transglutaminase on Glucono-δ-lactone-Induced Soy Protein Gels. Food science & technology, 2021, 1, 1412-1417. | https://doi.org/10.1021/acsfoodscitech.1c00102?urlappend=%3Fref%3DPDF&jav=VoR&rel=cite-as | Soy protein Isolate | 10301 | 10 | 10101 | 10103 | 114 |  |  |  |  | 6 |  |  | 40 | 60 | 4 | 12 | 1 | 38.79
Herz, EM.; Schäfer, S.; Terjung, N.; Gibis, M.; Weiss, J. Inﬂuence of Transglutaminase on Glucono-δ-lactone-Induced Soy Protein Gels. Food science & technology, 2021, 1, 1412-1417. | https://doi.org/10.1021/acsfoodscitech.1c00102?urlappend=%3Fref%3DPDF&jav=VoR&rel=cite-as | Soy protein Isolate | 10301 | 12.5 | 10101 | 10103 | 114 |  |  |  |  | 6 |  |  | 40 | 60 | 4 | 12 | 1 | 139.7
Herz, EM.; Schäfer, S.; Terjung, N.; Gibis, M.; Weiss, J. Inﬂuence of Transglutaminase on Glucono-δ-lactone-Induced Soy Protein Gels. Food science & technology, 2021, 1, 1412-1417. | https://doi.org/10.1021/acsfoodscitech.1c00102?urlappend=%3Fref%3DPDF&jav=VoR&rel=cite-as | Soy protein Isolate | 10301 | 15 | 10101 | 10103 | 114 |  |  |  |  | 6 |  |  | 40 | 60 | 4 | 12 | 1 | 500.67
Herz, EM.; Schäfer, S.; Terjung, N.; Gibis, M.; Weiss, J. Inﬂuence of Transglutaminase on Glucono-δ-lactone-Induced Soy Protein Gels. Food science & technology, 2021, 1, 1412-1417. | https://doi.org/10.1021/acsfoodscitech.1c00102?urlappend=%3Fref%3DPDF&jav=VoR&rel=cite-as | Soy protein Isolate | 10301 | 10 | 10101 | 10103 | 114 |  |  |  |  | 7 |  |  | 40 | 60 | 4 | 12 | 1 | 279.4
Herz, EM.; Schäfer, S.; Terjung, N.; Gibis, M.; Weiss, J. Inﬂuence of Transglutaminase on Glucono-δ-lactone-Induced Soy Protein Gels. Food science & technology, 2021, 1, 1412-1417. | https://doi.org/10.1021/acsfoodscitech.1c00102?urlappend=%3Fref%3DPDF&jav=VoR&rel=cite-as | Soy protein Isolate | 10301 | 12.5 | 10101 | 10103 | 114 |  |  |  |  | 7 |  |  | 40 | 60 | 4 | 12 | 1 | 684.22
Herz, EM.; Schäfer, S.; Terjung, N.; Gibis, M.; Weiss, J. Inﬂuence of Transglutaminase on Glucono-δ-lactone-Induced Soy Protein Gels. Food science & technology, 2021, 1, 1412-1417. | https://doi.org/10.1021/acsfoodscitech.1c00102?urlappend=%3Fref%3DPDF&jav=VoR&rel=cite-as | Soy protein Isolate | 10301 | 15 | 10101 | 10103 | 114 |  |  |  |  | 7 |  |  | 40 | 60 | 4 | 12 | 1 | 1307.26
Ye Zou, Fangyun Lu, Biao Yang, Jingjing Ma, Jing Yang, Chao Li, Xin Wang, Daoying Wang, Weimin Xu,Effect of ultrasound assisted konjac glucomannan treatment on properties of chicken plasma protein gelation,Ultrasonics Sonochemistry,Volume 80,2021,105821,ISSN 1350-4177 | https://doi.org/10.1016/j.ultsonch.2021.105821 | Chicken plasma protein | 30401 | 4 | 0 | 0 | 0 |  | 0 |  |  | 7 |  |  | 85 | 20 | 4 | 12 | 1 | 134.6
Ye Zou, Fangyun Lu, Biao Yang, Jingjing Ma, Jing Yang, Chao Li, Xin Wang, Daoying Wang, Weimin Xu,Effect of ultrasound assisted konjac glucomannan treatment on properties of chicken plasma protein gelation,Ultrasonics Sonochemistry,Volume 80,2021,105821,ISSN 1350-4177 | https://doi.org/10.1016/j.ultsonch.2021.105821 | Chicken plasma protein | 30401 | 4 | 0 | 0 | 0 |  | 0 | 40104 | 0.5 | 7 |  |  | 85 | 20 | 4 | 12 | 1 | 186.6
Ye Zou, Fangyun Lu, Biao Yang, Jingjing Ma, Jing Yang, Chao Li, Xin Wang, Daoying Wang, Weimin Xu,Effect of ultrasound assisted konjac glucomannan treatment on properties of chicken plasma protein gelation,Ultrasonics Sonochemistry,Volume 80,2021,105821,ISSN 1350-4177 | https://doi.org/10.1016/j.ultsonch.2021.105821 | Chicken plasma protein | 30401 | 4 | 30102 | 30101 | 200 |  | 20 |  |  | 7 |  |  | 85 | 20 | 4 | 12 | 1 | 280.4
Ye Zou, Fangyun Lu, Biao Yang, Jingjing Ma, Jing Yang, Chao Li, Xin Wang, Daoying Wang, Weimin Xu,Effect of ultrasound assisted konjac glucomannan treatment on properties of chicken plasma protein gelation,Ultrasonics Sonochemistry,Volume 80,2021,105821,ISSN 1350-4177 | https://doi.org/10.1016/j.ultsonch.2021.105821 | Chicken plasma protein | 30401 | 4 | 30102 | 30101 | 200 |  | 20 | 40104 | 0.5 | 7 |  |  | 85 | 20 | 4 | 12 | 1 | 325.3
Hui Xue, Yonggang Tu, Guowen Zhang, Xiaojuan Xin, Hui Hu, Wei Qiu, Dandan Ruan, Yan Zhao. Mechanism of ultrasound and tea polyphenol assisted ultrasound modification of egg white protein gel, Ultrasonics Sonochemistry, Volume 81, December 2021, 105857 | https://doi.org/10.1016/j.ultsonch.2021.105857 | Egg White Protein | 30302 | 10 | 0 | 0 | 0 | 25 | 0 | 70107 | 0.05 |  |  |  | 85 | 20 | 4 | 12 | 1 | 1519.71
Hui Xue, Yonggang Tu, Guowen Zhang, Xiaojuan Xin, Hui Hu, Wei Qiu, Dandan Ruan, Yan Zhao. Mechanism of ultrasound and tea polyphenol assisted ultrasound modification of egg white protein gel, Ultrasonics Sonochemistry, Volume 81, December 2021, 105858 | https://doi.org/10.1016/j.ultsonch.2021.105858 | Egg White Protein | 30302 | 10 | 30101 | 30101 | 30 | 25 | 15 | 70107 | 0.05 |  |  |  | 85 | 20 | 4 | 12 | 1 | 1738.35
Hui Xue, Yonggang Tu, Guowen Zhang, Xiaojuan Xin, Hui Hu, Wei Qiu, Dandan Ruan, Yan Zhao. Mechanism of ultrasound and tea polyphenol assisted ultrasound modification of egg white protein gel, Ultrasonics Sonochemistry, Volume 81, December 2021, 105859 | https://doi.org/10.1016/j.ultsonch.2021.105859 | Egg White Protein | 30302 | 10 | 30101 | 30101 | 60 | 25 | 15 | 70107 | 0.05 |  |  |  | 85 | 20 | 4 | 12 | 1 | 1878.14
Hui Xue, Yonggang Tu, Guowen Zhang, Xiaojuan Xin, Hui Hu, Wei Qiu, Dandan Ruan, Yan Zhao. Mechanism of ultrasound and tea polyphenol assisted ultrasound modification of egg white protein gel, Ultrasonics Sonochemistry, Volume 81, December 2021, 105860 | https://doi.org/10.1016/j.ultsonch.2021.105860 | Egg White Protein | 30302 | 10 | 30101 | 30101 | 120 | 25 | 15 | 70107 | 0.05 |  |  |  | 85 | 20 | 4 | 12 | 1 | 1917.56
Hui Xue, Yonggang Tu, Guowen Zhang, Xiaojuan Xin, Hui Hu, Wei Qiu, Dandan Ruan, Yan Zhao. Mechanism of ultrasound and tea polyphenol assisted ultrasound modification of egg white protein gel, Ultrasonics Sonochemistry, Volume 81, December 2021, 105861 | https://doi.org/10.1016/j.ultsonch.2021.105861 | Egg White Protein | 30302 | 10 | 30101 | 30101 | 240 | 25 | 15 | 70107 | 0.05 |  |  |  | 85 | 20 | 4 | 12 | 1 | 1960.57
Hui Xue, Yonggang Tu, Guowen Zhang, Xiaojuan Xin, Hui Hu, Wei Qiu, Dandan Ruan, Yan Zhao. Mechanism of ultrasound and tea polyphenol assisted ultrasound modification of egg white protein gel, Ultrasonics Sonochemistry, Volume 81, December 2021, 105862 | https://doi.org/10.1016/j.ultsonch.2021.105862 | Egg White Protein | 30302 | 10 | 30101 | 30101 | 360 | 25 | 15 | 70107 | 0.05 |  |  |  | 85 | 20 | 4 | 12 | 1 | 1978.49
Hui Xue, Yonggang Tu, Guowen Zhang, Xiaojuan Xin, Hui Hu, Wei Qiu, Dandan Ruan, Yan Zhao. Mechanism of ultrasound and tea polyphenol assisted ultrasound modification of egg white protein gel, Ultrasonics Sonochemistry, Volume 81, December 2021, 105863 | https://doi.org/10.1016/j.ultsonch.2021.105863 | Egg White Protein | 30302 | 10 | 0 | 0 | 0 | 25 | 0 | [5 empty] | 85 | 20 | 4 | 12 | 1 | 1390.68
Hui Xue, Yonggang Tu, Guowen Zhang, Xiaojuan Xin, Hui Hu, Wei Qiu, Dandan Ruan, Yan Zhao. Mechanism of ultrasound and tea polyphenol assisted ultrasound modification of egg white protein gel, Ultrasonics Sonochemistry, Volume 81, December 2021, 105864 | https://doi.org/10.1016/j.ultsonch.2021.105864 | Egg White Protein | 30302 | 10 | 30101 | 30101 | 30 | 25 | 15 | [5 empty] | 85 | 20 | 4 | 12 | 1 | 1469.53
Hui Xue, Yonggang Tu, Guowen Zhang, Xiaojuan Xin, Hui Hu, Wei Qiu, Dandan Ruan, Yan Zhao. Mechanism of ultrasound and tea polyphenol assisted ultrasound modification of egg white protein gel, Ultrasonics Sonochemistry, Volume 81, December 2021, 105865 | https://doi.org/10.1016/j.ultsonch.2021.105865 | Egg White Protein | 30302 | 10 | 30101 | 30101 | 60 | 25 | 15 | [5 empty] | 85 | 20 | 4 | 12 | 1 | 1526.88
Hui Xue, Yonggang Tu, Guowen Zhang, Xiaojuan Xin, Hui Hu, Wei Qiu, Dandan Ruan, Yan Zhao. Mechanism of ultrasound and tea polyphenol assisted ultrasound modification of egg white protein gel, Ultrasonics Sonochemistry, Volume 81, December 2021, 105866 | https://doi.org/10.1016/j.ultsonch.2021.105866 | Egg White Protein | 30302 | 10 | 30101 | 30101 | 120 | 25 | 15 | [5 empty] | 85 | 20 | 4 | 12 | 1 | 1562.72
Hui Xue, Yonggang Tu, Guowen Zhang, Xiaojuan Xin, Hui Hu, Wei Qiu, Dandan Ruan, Yan Zhao. Mechanism of ultrasound and tea polyphenol assisted ultrasound modification of egg white protein gel, Ultrasonics Sonochemistry, Volume 81, December 2021, 105867 | https://doi.org/10.1016/j.ultsonch.2021.105867 | Egg White Protein | 30302 | 10 | 30101 | 30101 | 240 | 25 | 15 | [5 empty] | 85 | 20 | 4 | 12 | 1 | 1591.4
Hui Xue, Yonggang Tu, Guowen Zhang, Xiaojuan Xin, Hui Hu, Wei Qiu, Dandan Ruan, Yan Zhao. Mechanism of ultrasound and tea polyphenol assisted ultrasound modification of egg white protein gel, Ultrasonics Sonochemistry, Volume 81, December 2021, 105868 | https://doi.org/10.1016/j.ultsonch.2021.105868 | Egg White Protein | 30302 | 10 | 30101 | 30101 | 360 | 25 | 15 | [5 empty] | 85 | 20 | 4 | 12 | 1 | 1652.33
De-Yang Li, Zhi-Feng Tan, Zi-Qiang Liu, Chao Wu, Hui-Lin Liu, Chao Guo, Da-Yong Zhou. Effect of hydroxyl radical induced oxidation on the physicochemical and gelling properties of shrimp myofibrillar protein and its mechanism. Food Chemistry, Volume 351, 30 July 2021, 129344 | https://doi.org/10.1016/j.foodchem.2021.129344 | Penaeus vannamei (shrimp) | 20114 | 5 | 30601 | 0 |  | 40 | 60 |  |  | 6 | 60101 | 0.6 | 90 | 30 | 4 | 12 | 1 | 165.2
De-Yang Li, Zhi-Feng Tan, Zi-Qiang Liu, Chao Wu, Hui-Lin Liu, Chao Guo, Da-Yong Zhou. Effect of hydroxyl radical induced oxidation on the physicochemical and gelling properties of shrimp myofibrillar protein and its mechanism. Food Chemistry, Volume 351, 30 July 2021, 129345 | https://doi.org/10.1016/j.foodchem.2021.129345 | Penaeus vannamei (shrimp) | 20114 | 5 | 30601 | 0 |  | 40 | 60 | 90602 | 0.0015 | 6 | 60101 | 0.6 | 90 | 30 | 4 | 12 | 1 | 186.13
De-Yang Li, Zhi-Feng Tan, Zi-Qiang Liu, Chao Wu, Hui-Lin Liu, Chao Guo, Da-Yong Zhou. Effect of hydroxyl radical induced oxidation on the physicochemical and gelling properties of shrimp myofibrillar protein and its mechanism. Food Chemistry, Volume 351, 30 July 2021, 129346 | https://doi.org/10.1016/j.foodchem.2021.129346 | Penaeus vannamei (shrimp) | 20114 | 5 | 30601 | 0 |  | 40 | 60 | 90602 | 0.003 | 6 | 60101 | 0.6 | 90 | 30 | 4 | 12 | 1 | 227.18
De-Yang Li, Zhi-Feng Tan, Zi-Qiang Liu, Chao Wu, Hui-Lin Liu, Chao Guo, Da-Yong Zhou. Effect of hydroxyl radical induced oxidation on the physicochemical and gelling properties of shrimp myofibrillar protein and its mechanism. Food Chemistry, Volume 351, 30 July 2021, 129347 | https://doi.org/10.1016/j.foodchem.2021.129347 | Penaeus vannamei (shrimp) | 20114 | 5 | 30601 | 0 |  | 40 | 60 | 90602 | 0.015 | 6 | 60101 | 0.6 | 90 | 30 | 4 | 12 | 1 | 150.83
De-Yang Li, Zhi-Feng Tan, Zi-Qiang Liu, Chao Wu, Hui-Lin Liu, Chao Guo, Da-Yong Zhou. Effect of hydroxyl radical induced oxidation on the physicochemical and gelling properties of shrimp myofibrillar protein and its mechanism. Food Chemistry, Volume 351, 30 July 2021, 129348 | https://doi.org/10.1016/j.foodchem.2021.129348 | Penaeus vannamei (shrimp) | 20114 | 5 | 30601 | 0 |  | 40 | 60 | 90602 | 0.03 | 6 | 60101 | 0.6 | 90 | 30 | 4 | 12 | 1 | 106.57
De-Yang Li, Zhi-Feng Tan, Zi-Qiang Liu, Chao Wu, Hui-Lin Liu, Chao Guo, Da-Yong Zhou. Effect of hydroxyl radical induced oxidation on the physicochemical and gelling properties of shrimp myofibrillar protein and its mechanism. Food Chemistry, Volume 351, 30 July 2021, 129349 | https://doi.org/10.1016/j.foodchem.2021.129349 | Penaeus vannamei (shrimp) | 20114 | 5 | 30601 | 0 |  | 40 | 60 | 90602 | 0.06 | 6 | 60101 | 0.6 | 90 | 30 | 4 | 12 | 1 | 104.04
Yexue Liu, Yuanfu Zhang, Zehui Guo, Chen Wang, Hongwei Kang, Jingwen Li, Wenhang Wang, Yu Li, Fuping Lu, Yihan Liu. Enhancing the functional characteristics of soy protein isolate via cross-linking catalyzed by Bacillus subtilis transglutaminase. 2021. Journal of the Science of Food and Agriculture. | https://doi.org/10.1002/jsfa.11052 | Soy Protein Isolate (SPI) | 10301 | 8 | 0 | 0 | 0 |  | 0 |  |  |  | 60302 | 0.01 | 100 | 20 | 4 | 12 | 1 | 0.76
Yexue Liu, Yuanfu Zhang, Zehui Guo, Chen Wang, Hongwei Kang, Jingwen Li, Wenhang Wang, Yu Li, Fuping Lu, Yihan Liu. Enhancing the functional characteristics of soy protein isolate via cross-linking catalyzed by Bacillus subtilis transglutaminase. 2021. Journal of the Science of Food and Agriculture. | https://doi.org/10.1002/jsfa.11052 | Soy Protein Isolate (SPI) | 10301 | 8 | 10103 | 10103 | 10 | 40 | 180 |  |  |  | 60302 | 0.01 | 100 | 20 | 4 | 12 | 1 | 0.89
Yexue Liu, Yuanfu Zhang, Zehui Guo, Chen Wang, Hongwei Kang, Jingwen Li, Wenhang Wang, Yu Li, Fuping Lu, Yihan Liu. Enhancing the functional characteristics of soy protein isolate via cross-linking catalyzed by Bacillus subtilis transglutaminase. 2021. Journal of the Science of Food and Agriculture. | https://doi.org/10.1002/jsfa.11052 | Soy Protein Isolate (SPI) | 10301 | 8 | 10103 | 10103 | 10 | 40 | 360 |  |  |  | 60302 | 0.01 | 100 | 20 | 4 | 12 | 1 | 0.98
Yang Guo, Yi-hong Bao, Kai-feng Sun, Chen Chang, Wei-feng Liu. Effects of covalent interactions and gel characteristics on soy protein-tannic acid conjugates prepared under alkaline conditions. Food Hydrocolloids. Volume 112, March 2021, 106293. | https://doi.org/10.1016/j.foodhyd.2020.106293 | Soy Protein Isolate (SPI) | 10301 | 12 | 30602 |  |  | 25 | 540 | 70103 | 0.592 | 9 |  |  |  |  | 4 | 12 | 1 | 3.84
Yang Guo, Yi-hong Bao, Kai-feng Sun, Chen Chang, Wei-feng Liu. Effects of covalent interactions and gel characteristics on soy protein-tannic acid conjugates prepared under alkaline conditions. Food Hydrocolloids. Volume 112, March 2021, 106293. | https://doi.org/10.1016/j.foodhyd.2020.106293 | Soy Protein Isolate (SPI) | 10301 | 12 | 30602 |  |  | 25 | 540 | 70103 | 1.184 | 9 |  |  |  |  | 4 | 12 | 1 | 6.68
Yang Guo, Yi-hong Bao, Kai-feng Sun, Chen Chang, Wei-feng Liu. Effects of covalent interactions and gel characteristics on soy protein-tannic acid conjugates prepared under alkaline conditions. Food Hydrocolloids. Volume 112, March 2021, 106293. | https://doi.org/10.1016/j.foodhyd.2020.106293 | Soy Protein Isolate (SPI) | 10301 | 12 | 30602 |  |  | 25 | 540 | 70103 | 1.796 | 9 |  |  |  |  | 4 | 12 | 1 | 9.51
Yang Guo, Yi-hong Bao, Kai-feng Sun, Chen Chang, Wei-feng Liu. Effects of covalent interactions and gel characteristics on soy protein-tannic acid conjugates prepared under alkaline conditions. Food Hydrocolloids. Volume 112, March 2021, 106293. | https://doi.org/10.1016/j.foodhyd.2020.106293 | Soy Protein Isolate (SPI) | 10301 | 12 | 30602 |  |  | 25 | 540 | 70103 | 2.38 | 9 |  |  |  |  | 4 | 12 | 1 | 8.5
Yang Guo, Yi-hong Bao, Kai-feng Sun, Chen Chang, Wei-feng Liu. Effects of covalent interactions and gel characteristics on soy protein-tannic acid conjugates prepared under alkaline conditions. Food Hydrocolloids. Volume 112, March 2021, 106293. | https://doi.org/10.1016/j.foodhyd.2020.106293 | Soy Protein Isolate (SPI) | 10301 | 12 | 30602 |  |  | 25 | 540 | 70103 | 2.98 | 9 |  |  |  |  | 4 | 12 | 1 | 9.71
Yang Guo, Yi-hong Bao, Kai-feng Sun, Chen Chang, Wei-feng Liu. Effects of covalent interactions and gel characteristics on soy protein-tannic acid conjugates prepared under alkaline conditions. Food Hydrocolloids. Volume 112, March 2021, 106293. | https://doi.org/10.1016/j.foodhyd.2020.106293 | Soy Protein Isolate (SPI) | 10301 | 12 | 30602 |  |  | 25 | 540 | 70103 | 0.592 | 10 |  |  |  |  | 4 | 12 | 1 | 5.46
Yang Guo, Yi-hong Bao, Kai-feng Sun, Chen Chang, Wei-feng Liu. Effects of covalent interactions and gel characteristics on soy protein-tannic acid conjugates prepared under alkaline conditions. Food Hydrocolloids. Volume 112, March 2021, 106293. | https://doi.org/10.1016/j.foodhyd.2020.106293 | Soy Protein Isolate (SPI) | 10301 | 12 | 30602 |  |  | 25 | 540 | 70103 | 1.184 | 10 |  |  |  |  | 4 | 12 | 1 | 7.49
Yang Guo, Yi-hong Bao, Kai-feng Sun, Chen Chang, Wei-feng Liu. Effects of covalent interactions and gel characteristics on soy protein-tannic acid conjugates prepared under alkaline conditions. Food Hydrocolloids. Volume 112, March 2021, 106293. | https://doi.org/10.1016/j.foodhyd.2020.106293 | Soy Protein Isolate (SPI) | 10301 | 12 | 30602 |  |  | 25 | 540 | 70103 | 1.796 | 10 |  |  |  |  | 4 | 12 | 1 | 8.7
Yang Guo, Yi-hong Bao, Kai-feng Sun, Chen Chang, Wei-feng Liu. Effects of covalent interactions and gel characteristics on soy protein-tannic acid conjugates prepared under alkaline conditions. Food Hydrocolloids. Volume 112, March 2021, 106293. | https://doi.org/10.1016/j.foodhyd.2020.106293 | Soy Protein Isolate (SPI) | 10301 | 12 | 30602 |  |  | 25 | 540 | 70103 | 2.38 | 10 |  |  |  |  | 4 | 12 | 1 | 17.6
Yang Guo, Yi-hong Bao, Kai-feng Sun, Chen Chang, Wei-feng Liu. Effects of covalent interactions and gel characteristics on soy protein-tannic acid conjugates prepared under alkaline conditions. Food Hydrocolloids. Volume 112, March 2021, 106293. | https://doi.org/10.1016/j.foodhyd.2020.106293 | Soy Protein Isolate (SPI) | 10301 | 12 | 30602 |  |  | 25 | 540 | 70103 | 2.98 | 10 |  |  |  |  | 4 | 12 | 1 | 21.85
Yang Guo, Yi-hong Bao, Kai-feng Sun, Chen Chang, Wei-feng Liu. Effects of covalent interactions and gel characteristics on soy protein-tannic acid conjugates prepared under alkaline conditions. Food Hydrocolloids. Volume 112, March 2021, 106293. | https://doi.org/10.1016/j.foodhyd.2020.106293 | Soy Protein Isolate (SPI) | 10301 | 12 | 30602 |  |  | 25 | 540 | 70103 | 0.592 | 11 |  |  |  |  | 4 | 12 | 1 | 30.55
Yang Guo, Yi-hong Bao, Kai-feng Sun, Chen Chang, Wei-feng Liu. Effects of covalent interactions and gel characteristics on soy protein-tannic acid conjugates prepared under alkaline conditions. Food Hydrocolloids. Volume 112, March 2021, 106293. | https://doi.org/10.1016/j.foodhyd.2020.106293 | Soy Protein Isolate (SPI) | 10301 | 12 | 30602 |  |  | 25 | 540 | 70103 | 1.184 | 11 |  |  |  |  | 4 | 12 | 1 | 35.61
Yang Guo, Yi-hong Bao, Kai-feng Sun, Chen Chang, Wei-feng Liu. Effects of covalent interactions and gel characteristics on soy protein-tannic acid conjugates prepared under alkaline conditions. Food Hydrocolloids. Volume 112, March 2021, 106293. | https://doi.org/10.1016/j.foodhyd.2020.106293 | Soy Protein Isolate (SPI) | 10301 | 12 | 30602 |  |  | 25 | 540 | 70103 | 1.796 | 11 |  |  |  |  | 4 | 12 | 1 | 39.45
Yang Guo, Yi-hong Bao, Kai-feng Sun, Chen Chang, Wei-feng Liu. Effects of covalent interactions and gel characteristics on soy protein-tannic acid conjugates prepared under alkaline conditions. Food Hydrocolloids. Volume 112, March 2021, 106293. | https://doi.org/10.1016/j.foodhyd.2020.106293 | Soy Protein Isolate (SPI) | 10301 | 12 | 30602 |  |  | 25 | 540 | 70103 | 2.38 | 11 |  |  |  |  | 4 | 12 | 1 | 43.29
Yang Guo, Yi-hong Bao, Kai-feng Sun, Chen Chang, Wei-feng Liu. Effects of covalent interactions and gel characteristics on soy protein-tannic acid conjugates prepared under alkaline conditions. Food Hydrocolloids. Volume 112, March 2021, 106293. | https://doi.org/10.1016/j.foodhyd.2020.106293 | Soy Protein Isolate (SPI) | 10301 | 12 | 30602 |  |  | 25 | 540 | 70103 | 2.98 | 11 |  |  |  |  | 4 | 12 | 1 | 33.79
Haobo Jin, Jiahui Chen, Jian Zhang, Long Sheng. Impact of phosphates on heat-induced egg white gel properties: Texture, water state, micro-rheology and microstructure. Food Hydrocolloids. Volume 110, January 2021, 106200. | https://doi.org/10.1016/j.foodhyd.2020.106200 | Egg White Protein | 30302 | 10 | [10 empty] | 90 | 15 | 4 | 24 | 1 | 471.82
Haobo Jin, Jiahui Chen, Jian Zhang, Long Sheng. Impact of phosphates on heat-induced egg white gel properties: Texture, water state, micro-rheology and microstructure. Food Hydrocolloids. Volume 110, January 2021, 106200. | https://doi.org/10.1016/j.foodhyd.2020.106201 | Egg White Protein | 30302 | 10 | [10 empty] | 90 | 30 | 4 | 24 | 1 | 619.09
Haobo Jin, Jiahui Chen, Jian Zhang, Long Sheng. Impact of phosphates on heat-induced egg white gel properties: Texture, water state, micro-rheology and microstructure. Food Hydrocolloids. Volume 110, January 2021, 106200. | https://doi.org/10.1016/j.foodhyd.2020.106202 | Egg White Protein | 30302 | 10 | [10 empty] | 90 | 45 | 4 | 24 | 1 | 605.45
Haobo Jin, Jiahui Chen, Jian Zhang, Long Sheng. Impact of phosphates on heat-induced egg white gel properties: Texture, water state, micro-rheology and microstructure. Food Hydrocolloids. Volume 110, January 2021, 106200. | https://doi.org/10.1016/j.foodhyd.2020.106203 | Egg White Protein | 30302 | 10 | [8 empty] | 60211 | 0.017 | 90 | 15 | 4 | 24 | 1 | 420
Haobo Jin, Jiahui Chen, Jian Zhang, Long Sheng. Impact of phosphates on heat-induced egg white gel properties: Texture, water state, micro-rheology and microstructure. Food Hydrocolloids. Volume 110, January 2021, 106200. | https://doi.org/10.1016/j.foodhyd.2020.106204 | Egg White Protein | 30302 | 10 | [8 empty] | 60211 | 0.017 | 90 | 30 | 4 | 24 | 1 | 616.36
Haobo Jin, Jiahui Chen, Jian Zhang, Long Sheng. Impact of phosphates on heat-induced egg white gel properties: Texture, water state, micro-rheology and microstructure. Food Hydrocolloids. Volume 110, January 2021, 106200. | https://doi.org/10.1016/j.foodhyd.2020.106205 | Egg White Protein | 30302 | 10 | [8 empty] | 60211 | 0.017 | 90 | 45 | 4 | 24 | 1 | 722.73
Haobo Jin, Jiahui Chen, Jian Zhang, Long Sheng. Impact of phosphates on heat-induced egg white gel properties: Texture, water state, micro-rheology and microstructure. Food Hydrocolloids. Volume 110, January 2021, 106200. | https://doi.org/10.1016/j.foodhyd.2020.106206 | Egg White Protein | 30302 | 10 | [8 empty] | 60206 | 0.012 | 90 | 15 | 4 | 24 | 1 | 485.45
Haobo Jin, Jiahui Chen, Jian Zhang, Long Sheng. Impact of phosphates on heat-induced egg white gel properties: Texture, water state, micro-rheology and microstructure. Food Hydrocolloids. Volume 110, January 2021, 106200. | https://doi.org/10.1016/j.foodhyd.2020.106207 | Egg White Protein | 30302 | 10 | [8 empty] | 60206 | 0.012 | 90 | 30 | 4 | 24 | 1 | 766.36
Haobo Jin, Jiahui Chen, Jian Zhang, Long Sheng. Impact of phosphates on heat-induced egg white gel properties: Texture, water state, micro-rheology and microstructure. Food Hydrocolloids. Volume 110, January 2021, 106200. | https://doi.org/10.1016/j.foodhyd.2020.106208 | Egg White Protein | 30302 | 10 | [8 empty] | 60206 | 0.012 | 90 | 45 | 4 | 24 | 1 | 774.55
Haobo Jin, Jiahui Chen, Jian Zhang, Long Sheng. Impact of phosphates on heat-induced egg white gel properties: Texture, water state, micro-rheology and microstructure. Food Hydrocolloids. Volume 110, January 2021, 106200. | https://doi.org/10.1016/j.foodhyd.2020.106209 | Egg White Protein | 30302 | 10 | [8 empty] | 60212 | 0.007 | 90 | 15 | 4 | 24 | 1 | 512.73
Haobo Jin, Jiahui Chen, Jian Zhang, Long Sheng. Impact of phosphates on heat-induced egg white gel properties: Texture, water state, micro-rheology and microstructure. Food Hydrocolloids. Volume 110, January 2021, 106200. | https://doi.org/10.1016/j.foodhyd.2020.106210 | Egg White Protein | 30302 | 10 | [8 empty] | 60212 | 0.007 | 90 | 30 | 4 | 24 | 1 | 722.73
Haobo Jin, Jiahui Chen, Jian Zhang, Long Sheng. Impact of phosphates on heat-induced egg white gel properties: Texture, water state, micro-rheology and microstructure. Food Hydrocolloids. Volume 110, January 2021, 106200. | https://doi.org/10.1016/j.foodhyd.2020.106211 | Egg White Protein | 30302 | 10 | [8 empty] | 60212 | 0.007 | 90 | 45 | 4 | 24 | 1 | 684.55
Tang, H.; Tan, L.; Chen, Y.; Zhang, J.; Li, H.; Chen, L. Effect of Κ-carrageenan Addition on Protein Structure and Gel Properties of Salted Duck Egg White. J. Sci. Food Agric. 2021, 101, 1389–1395. | https://doi.org/10.1002/jsfa.10751 | Duck egg white | 30305 | 10.25 | 30705 |  |  | 25 | 30 |  |  |  | 60101 | 1.375 | 90 | 30 | 4 | 12 | 1 | 168281.09
Tang, H.; Tan, L.; Chen, Y.; Zhang, J.; Li, H.; Chen, L. Effect of Κ-carrageenan Addition on Protein Structure and Gel Properties of Salted Duck Egg White. J. Sci. Food Agric. 2021, 101, 1389–1395. | https://doi.org/10.1002/jsfa.10751 | Duck egg white | 30305 | 10.25 | 30705 |  |  | 25 | 30 | 20301 | 0.02 |  | 60101 | 1.375 | 90 | 30 | 4 | 12 | 1 | 172188.58
Tang, H.; Tan, L.; Chen, Y.; Zhang, J.; Li, H.; Chen, L. Effect of Κ-carrageenan Addition on Protein Structure and Gel Properties of Salted Duck Egg White. J. Sci. Food Agric. 2021, 101, 1389–1395. | https://doi.org/10.1002/jsfa.10751 | Duck egg white | 30305 | 10.25 | 30705 |  |  | 25 | 30 | 20301 | 0.04 |  | 60101 | 1.375 | 90 | 30 | 4 | 12 | 1 | 178075.31
Tang, H.; Tan, L.; Chen, Y.; Zhang, J.; Li, H.; Chen, L. Effect of Κ-carrageenan Addition on Protein Structure and Gel Properties of Salted Duck Egg White. J. Sci. Food Agric. 2021, 101, 1389–1395. | https://doi.org/10.1002/jsfa.10751 | Duck egg white | 30305 | 10.25 | 30705 |  |  | 25 | 30 | 20301 | 0.06 |  | 60101 | 1.375 | 90 | 30 | 4 | 12 | 1 | 194108.05
Tang, H.; Tan, L.; Chen, Y.; Zhang, J.; Li, H.; Chen, L. Effect of Κ-carrageenan Addition on Protein Structure and Gel Properties of Salted Duck Egg White. J. Sci. Food Agric. 2021, 101, 1389–1395. | https://doi.org/10.1002/jsfa.10751 | Duck egg white | 30305 | 10.25 | 30705 |  |  | 25 | 30 | 20301 | 0.08 |  | 60101 | 1.375 | 90 | 30 | 4 | 12 | 1 | 195553.99
Tang, H.; Tan, L.; Chen, Y.; Zhang, J.; Li, H.; Chen, L. Effect of Κ-carrageenan Addition on Protein Structure and Gel Properties of Salted Duck Egg White. J. Sci. Food Agric. 2021, 101, 1389–1395. | https://doi.org/10.1002/jsfa.10751 | Duck egg white | 30305 | 10.25 | 30705 |  |  | 25 | 30 | 20301 | 0.1 |  | 60101 | 1.375 | 90 | 30 | 4 | 12 | 1 | 195659.02
Yi Sun, Liang Ma, Yu Fu, Hongjie Dai, Yuhao Zhang.2021. The improvement of gel and physicochemical properties of porcine myosin under low salt concentrations by pulsed ultrasound treatment and its mechanism. Food Research International 141, 110056 | https://doi.org/10.1016/j.foodres.2020.110056 | porcine myosin | 20301 | 2 | [7 empty] | 7 | 60101 | 0.3 | 70 | 15 | 4 | 12 | 1 | 57
Yi Sun, Liang Ma, Yu Fu, Hongjie Dai, Yuhao Zhang.2021. The improvement of gel and physicochemical properties of porcine myosin under low salt concentrations by pulsed ultrasound treatment and its mechanism. Food Research International 141, 110057 | https://doi.org/10.1016/j.foodres.2020.110057 | porcine myosin | 20301 | 2 | [7 empty] | 7 | 60101 | 0.6 | 70 | 15 | 4 | 12 | 1 | 60
Yi Sun, Liang Ma, Yu Fu, Hongjie Dai, Yuhao Zhang.2021. The improvement of gel and physicochemical properties of porcine myosin under low salt concentrations by pulsed ultrasound treatment and its mechanism. Food Research International 141, 110058 | https://doi.org/10.1016/j.foodres.2020.110058 | porcine myosin | 20301 | 2 | [7 empty] | 7 | 60101 | 0.9 | 70 | 15 | 4 | 12 | 1 | 66
Yi Sun, Liang Ma, Yu Fu, Hongjie Dai, Yuhao Zhang.2021. The improvement of gel and physicochemical properties of porcine myosin under low salt concentrations by pulsed ultrasound treatment and its mechanism. Food Research International 141, 110059 | https://doi.org/10.1016/j.foodres.2020.110059 | porcine myosin | 20301 | 2 | 30102 | 30101 | 120 | 0 | 1 |  |  | 7 | 60101 | 0.3 | 70 | 15 | 4 | 12 | 1 | 60
Yi Sun, Liang Ma, Yu Fu, Hongjie Dai, Yuhao Zhang.2021. The improvement of gel and physicochemical properties of porcine myosin under low salt concentrations by pulsed ultrasound treatment and its mechanism. Food Research International 141, 110060 | https://doi.org/10.1016/j.foodres.2020.110060 | porcine myosin | 20301 | 2 | 30102 | 30101 | 120 | 0 | 1 |  |  | 7 | 60101 | 0.6 | 70 | 15 | 4 | 12 | 1 | 60
Yi Sun, Liang Ma, Yu Fu, Hongjie Dai, Yuhao Zhang.2021. The improvement of gel and physicochemical properties of porcine myosin under low salt concentrations by pulsed ultrasound treatment and its mechanism. Food Research International 141, 110061 | https://doi.org/10.1016/j.foodres.2020.110061 | porcine myosin | 20301 | 2 | 30102 | 30101 | 120 | 0 | 1 |  |  | 7 | 60101 | 0.9 | 70 | 15 | 4 | 12 | 1 | 64
Yi Sun, Liang Ma, Yu Fu, Hongjie Dai, Yuhao Zhang.2021. The improvement of gel and physicochemical properties of porcine myosin under low salt concentrations by pulsed ultrasound treatment and its mechanism. Food Research International 141, 110062 | https://doi.org/10.1016/j.foodres.2020.110062 | porcine myosin | 20301 | 2 | 30102 | 30101 | 120 | 0 | 3 |  |  | 7 | 60101 | 0.3 | 70 | 15 | 4 | 12 | 1 | 59
Yi Sun, Liang Ma, Yu Fu, Hongjie Dai, Yuhao Zhang.2021. The improvement of gel and physicochemical properties of porcine myosin under low salt concentrations by pulsed ultrasound treatment and its mechanism. Food Research International 141, 110063 | https://doi.org/10.1016/j.foodres.2020.110063 | porcine myosin | 20301 | 2 | 30102 | 30101 | 120 | 0 | 3 |  |  | 7 | 60101 | 0.6 | 70 | 15 | 4 | 12 | 1 | 57
Yi Sun, Liang Ma, Yu Fu, Hongjie Dai, Yuhao Zhang.2021. The improvement of gel and physicochemical properties of porcine myosin under low salt concentrations by pulsed ultrasound treatment and its mechanism. Food Research International 141, 110064 | https://doi.org/10.1016/j.foodres.2020.110064 | porcine myosin | 20301 | 2 | 30102 | 30101 | 120 | 0 | 3 |  |  | 7 | 60101 | 0.9 | 70 | 15 | 4 | 12 | 1 | 60
Yi Sun, Liang Ma, Yu Fu, Hongjie Dai, Yuhao Zhang.2021. The improvement of gel and physicochemical properties of porcine myosin under low salt concentrations by pulsed ultrasound treatment and its mechanism. Food Research International 141, 110065 | https://doi.org/10.1016/j.foodres.2020.110065 | porcine myosin | 20301 | 2 | 30102 | 30101 | 120 | 0 | 6 |  |  | 7 | 60101 | 0.3 | 70 | 15 | 4 | 12 | 1 | 63
Yi Sun, Liang Ma, Yu Fu, Hongjie Dai, Yuhao Zhang.2021. The improvement of gel and physicochemical properties of porcine myosin under low salt concentrations by pulsed ultrasound treatment and its mechanism. Food Research International 141, 110066 | https://doi.org/10.1016/j.foodres.2020.110066 | porcine myosin | 20301 | 2 | 30102 | 30101 | 120 | 0 | 6 |  |  | 7 | 60101 | 0.6 | 70 | 15 | 4 | 12 | 1 | 57
Yi Sun, Liang Ma, Yu Fu, Hongjie Dai, Yuhao Zhang.2021. The improvement of gel and physicochemical properties of porcine myosin under low salt concentrations by pulsed ultrasound treatment and its mechanism. Food Research International 141, 110067 | https://doi.org/10.1016/j.foodres.2020.110067 | porcine myosin | 20301 | 2 | 30102 | 30101 | 120 | 0 | 6 |  |  | 7 | 60101 | 0.9 | 70 | 15 | 4 | 12 | 1 | 57
Yi Sun, Liang Ma, Yu Fu, Hongjie Dai, Yuhao Zhang.2021. The improvement of gel and physicochemical properties of porcine myosin under low salt concentrations by pulsed ultrasound treatment and its mechanism. Food Research International 141, 110068 | https://doi.org/10.1016/j.foodres.2020.110068 | porcine myosin | 20301 | 2 | 30102 | 30101 | 120 | 0 | 12 |  |  | 7 | 60101 | 0.3 | 70 | 15 | 4 | 12 | 1 | 59
Yi Sun, Liang Ma, Yu Fu, Hongjie Dai, Yuhao Zhang.2021. The improvement of gel and physicochemical properties of porcine myosin under low salt concentrations by pulsed ultrasound treatment and its mechanism. Food Research International 141, 110069 | https://doi.org/10.1016/j.foodres.2020.110069 | porcine myosin | 20301 | 2 | 30102 | 30101 | 120 | 0 | 12 |  |  | 7 | 60101 | 0.6 | 70 | 15 | 4 | 12 | 1 | 53
Yi Sun, Liang Ma, Yu Fu, Hongjie Dai, Yuhao Zhang.2021. The improvement of gel and physicochemical properties of porcine myosin under low salt concentrations by pulsed ultrasound treatment and its mechanism. Food Research International 141, 110070 | https://doi.org/10.1016/j.foodres.2020.110070 | porcine myosin | 20301 | 2 | 30102 | 30101 | 120 | 0 | 12 |  |  | 7 | 60101 | 0.9 | 70 | 15 | 4 | 12 | 1 | 54
Huicheng Fang, Jiaoyong Li, Tianyou Huo, Yuge Niu, Liangli Yu. Novel double cross-linked gels of soybean protein isolates and soluble dietary fiber from soybean coats with their functionalities. Food Hydrocolloids 113 (2021) 106474. | https://doi.org/10.1016/j.foodhyd.2020.106474 | Soy protein isolate | 10301 | 9 | 30601 |  |  | 100 | 30 |  |  | 7.5 | 60103 | 0.1 |  |  | 4 | 12 | 1 | 13.52
Huicheng Fang, Jiaoyong Li, Tianyou Huo, Yuge Niu, Liangli Yu. Novel double cross-linked gels of soybean protein isolates and soluble dietary fiber from soybean coats with their functionalities. Food Hydrocolloids 113 (2021) 106474. | https://doi.org/10.1016/j.foodhyd.2020.106474 | Soy protein isolate | 10301 | 9 | 30601 |  |  | 100 | 30 | 40112 | 0.9 | 7.5 | 60103 | 0.1 |  |  | 4 | 12 | 1 | 11.83
Jailson Pereira, Malairaj Sathuvan, Jos´e M. Lorenzo, Evans Frimpong Boateng, Sarfaraz Ahmed Brohi, Wangang Zhang. Insight into the effects of coconut kernel fiber on the functional and microstructural properties of myofibrillar protein gel systemmicrostructural properties of myofibrillar protein gel system. LWT - Food Science and Technology 138 (2021) 110745. | https://doi.org/10.1016/j.lwt.2020.110745 | pork myofibrillar protein | 20301 | 6 | [5 empty] | 0 | 0 | 7 | 60101 | 0.6 | 80 | 20 | 4 |  | 1 | 12403.63
Jailson Pereira, Malairaj Sathuvan, Jos´e M. Lorenzo, Evans Frimpong Boateng, Sarfaraz Ahmed Brohi, Wangang Zhang. Insight into the effects of coconut kernel fiber on the functional and microstructural properties of myofibrillar protein gel systemmicrostructural properties of myofibrillar protein gel system. LWT - Food Science and Technology 138 (2021) 110745. | https://doi.org/10.1016/j.lwt.2020.110745 | pork myofibrillar protein | 20301 | 6 | [5 empty] | 40113 | 0.5 | 7 | 60101 | 0.6 | 80 | 20 | 4 |  | 1 | 13921.96
Jailson Pereira, Malairaj Sathuvan, Jos´e M. Lorenzo, Evans Frimpong Boateng, Sarfaraz Ahmed Brohi, Wangang Zhang. Insight into the effects of coconut kernel fiber on the functional and microstructural properties of myofibrillar protein gel systemmicrostructural properties of myofibrillar protein gel system. LWT - Food Science and Technology 138 (2021) 110745. | https://doi.org/10.1016/j.lwt.2020.110745 | pork myofibrillar protein | 20301 | 6 | [5 empty] | 40113 | 1 | 7 | 60101 | 0.6 | 80 | 20 | 4 |  | 1 | 15413.79
Jailson Pereira, Malairaj Sathuvan, Jos´e M. Lorenzo, Evans Frimpong Boateng, Sarfaraz Ahmed Brohi, Wangang Zhang. Insight into the effects of coconut kernel fiber on the functional and microstructural properties of myofibrillar protein gel systemmicrostructural properties of myofibrillar protein gel system. LWT - Food Science and Technology 138 (2021) 110745. | https://doi.org/10.1016/j.lwt.2020.110745 | pork myofibrillar protein | 20301 | 6 | [5 empty] | 40113 | 1.5 | 7 | 60101 | 0.6 | 80 | 20 | 4 |  | 1 | 17893.7
Neda Aliabbasi, Zahra Emam-Djomeh, Gholamreza Askari, Maryam Salami. Pinto bean protein-based acid-induced cold-set gels as carriers for curcumin delivery: Fabrication and characterization. Food Hydrocolloids for Health. Volume 1, 2021, 100035 | https://doi.org/10.1016/j.fhfh.2021.100035 | pinto bean protein isolate | 11803 | 5 | 30601 |  |  | 115 | 20 | 90901 | 10 | 7 |  |  |  |  | 4 | 24 | 1 | 31.61
Neda Aliabbasi, Zahra Emam-Djomeh, Gholamreza Askari, Maryam Salami. Pinto bean protein-based acid-induced cold-set gels as carriers for curcumin delivery: Fabrication and characterization. Food Hydrocolloids for Health. Volume 1, 2021, 100036 | https://doi.org/10.1016/j.fhfh.2021.100035 | pinto bean protein isolate | 11803 | 5 | 30601 |  |  | 115 | 20 | 90901 | 15 | 7 |  |  |  |  | 4 | 24 | 1 | 57.1
Neda Aliabbasi, Zahra Emam-Djomeh, Gholamreza Askari, Maryam Salami. Pinto bean protein-based acid-induced cold-set gels as carriers for curcumin delivery: Fabrication and characterization. Food Hydrocolloids for Health. Volume 1, 2021, 100037 | https://doi.org/10.1016/j.fhfh.2021.100035 | pinto bean protein isolate | 11803 | 5 | 30601 |  |  | 115 | 20 | 90901 | 24 | 7 |  |  |  |  | 4 | 24 | 1 | 46.91
Neda Aliabbasi, Zahra Emam-Djomeh, Gholamreza Askari, Maryam Salami. Pinto bean protein-based acid-induced cold-set gels as carriers for curcumin delivery: Fabrication and characterization. Food Hydrocolloids for Health. Volume 1, 2021, 100038 | https://doi.org/10.1016/j.fhfh.2021.100035 | pinto bean protein isolate | 11803 | 7 | 30601 |  |  | 115 | 20 | 90901 | 10 | 7 |  |  |  |  | 4 | 24 | 1 | 77.5
Neda Aliabbasi, Zahra Emam-Djomeh, Gholamreza Askari, Maryam Salami. Pinto bean protein-based acid-induced cold-set gels as carriers for curcumin delivery: Fabrication and characterization. Food Hydrocolloids for Health. Volume 1, 2021, 100039 | https://doi.org/10.1016/j.fhfh.2021.100035 | pinto bean protein isolate | 11803 | 7 | 30601 |  |  | 115 | 20 | 90901 | 15 | 7 |  |  |  |  | 4 | 24 | 1 | 139.7
Neda Aliabbasi, Zahra Emam-Djomeh, Gholamreza Askari, Maryam Salami. Pinto bean protein-based acid-induced cold-set gels as carriers for curcumin delivery: Fabrication and characterization. Food Hydrocolloids for Health. Volume 1, 2021, 100040 | https://doi.org/10.1016/j.fhfh.2021.100035 | pinto bean protein isolate | 11803 | 7 | 30601 |  |  | 115 | 20 | 90901 | 24 | 7 |  |  |  |  | 4 | 24 | 1 | 102.99
Yaqing Xiao, Jiamei Li, Yingnan Liu, Fei Peng, Xiaojing Wang, Cheng Wang, Mei Li, Huaide Xu,Gel properties and formation mechanism of soy protein isolate gels improved by wheat bran cellulose,Food Chemistry,Volume 324,2020,126876,ISSN 0308-8146 | https://doi.org/10.1016/j.foodchem.2020.126876 | Soy Protein Isolate (SPI) | 10301 | 10 | [5 empty] | 0 | 0 |  |  |  | 95 | 30 | 4 | 12 | 1 | 39.88
Yaqing Xiao, Jiamei Li, Yingnan Liu, Fei Peng, Xiaojing Wang, Cheng Wang, Mei Li, Huaide Xu,Gel properties and formation mechanism of soy protein isolate gels improved by wheat bran cellulose,Food Chemistry,Volume 324,2020,126876,ISSN 0308-8146 | https://doi.org/10.1016/j.foodchem.2020.126876 | Soy Protein Isolate (SPI) | 10301 | 10 | [5 empty] | 40103 | 0.5 |  |  |  | 95 | 30 | 4 | 12 | 1 | 44.51
Yaqing Xiao, Jiamei Li, Yingnan Liu, Fei Peng, Xiaojing Wang, Cheng Wang, Mei Li, Huaide Xu,Gel properties and formation mechanism of soy protein isolate gels improved by wheat bran cellulose,Food Chemistry,Volume 324,2020,126876,ISSN 0308-8146 | https://doi.org/10.1016/j.foodchem.2020.126876 | Soy Protein Isolate (SPI) | 10301 | 10 | [5 empty] | 40103 | 1 |  |  |  | 95 | 30 | 4 | 12 | 1 | 51.1
Yaqing Xiao, Jiamei Li, Yingnan Liu, Fei Peng, Xiaojing Wang, Cheng Wang, Mei Li, Huaide Xu,Gel properties and formation mechanism of soy protein isolate gels improved by wheat bran cellulose,Food Chemistry,Volume 324,2020,126876,ISSN 0308-8146 | https://doi.org/10.1016/j.foodchem.2020.126876 | Soy Protein Isolate (SPI) | 10301 | 10 | [5 empty] | 40103 | 1.5 |  |  |  | 95 | 30 | 4 | 12 | 1 | 55.55
Yaqing Xiao, Jiamei Li, Yingnan Liu, Fei Peng, Xiaojing Wang, Cheng Wang, Mei Li, Huaide Xu,Gel properties and formation mechanism of soy protein isolate gels improved by wheat bran cellulose,Food Chemistry,Volume 324,2020,126876,ISSN 0308-8146 | https://doi.org/10.1016/j.foodchem.2020.126876 | Soy Protein Isolate (SPI) | 10301 | 10 | [5 empty] | 40103 | 2 |  |  |  | 95 | 30 | 4 | 12 | 1 | 57.15
Katzav, H.; Chirug, L.; Okun, Z.; Davidovich-Pinhas, M.; Shpigelman, A. Comparison of Thermal and High-Pressure Gelation of Potato Protein Isolates. Foods 2020, 9, 1041 | https://doi.org/10.3390/foods9081041 | Potato protein isolate (PPI) | 12001 | 10 | [7 empty] | 3 |  |  | 45 | 30 |  |  | 1 | 2.78
Katzav, H.; Chirug, L.; Okun, Z.; Davidovich-Pinhas, M.; Shpigelman, A. Comparison of Thermal and High-Pressure Gelation of Potato Protein Isolates. Foods 2020, 9, 1041 | https://doi.org/10.3390/foods9081041 | Potato protein isolate (PPI) | 12001 | 10 | [7 empty] | 3 |  |  | 50 | 30 |  |  | 1 | 5.57
Katzav, H.; Chirug, L.; Okun, Z.; Davidovich-Pinhas, M.; Shpigelman, A. Comparison of Thermal and High-Pressure Gelation of Potato Protein Isolates. Foods 2020, 9, 1041 | https://doi.org/10.3390/foods9081041 | Potato protein isolate (PPI) | 12001 | 10 | [7 empty] | 3 |  |  | 55 | 30 |  |  | 1 | 20.88
Katzav, H.; Chirug, L.; Okun, Z.; Davidovich-Pinhas, M.; Shpigelman, A. Comparison of Thermal and High-Pressure Gelation of Potato Protein Isolates. Foods 2020, 9, 1041 | https://doi.org/10.3390/foods9081041 | Potato protein isolate (PPI) | 12001 | 10 | [7 empty] | 3 |  |  | 60 | 30 |  |  | 1 | 62.64
Katzav, H.; Chirug, L.; Okun, Z.; Davidovich-Pinhas, M.; Shpigelman, A. Comparison of Thermal and High-Pressure Gelation of Potato Protein Isolates. Foods 2020, 9, 1041 | https://doi.org/10.3390/foods9081041 | Potato protein isolate (PPI) | 12001 | 10 | [7 empty] | 3 |  |  | 90 | 30 |  |  | 1 | 158.7
Katzav, H.; Chirug, L.; Okun, Z.; Davidovich-Pinhas, M.; Shpigelman, A. Comparison of Thermal and High-Pressure Gelation of Potato Protein Isolates. Foods 2020, 9, 1041 | https://doi.org/10.3390/foods9081041 | Potato protein isolate (PPI) | 12001 | 10 | 30201 | 30201 | 300 |  | 30 |  |  | 3 | [6 empty] | 1 | 29.23
Katzav, H.; Chirug, L.; Okun, Z.; Davidovich-Pinhas, M.; Shpigelman, A. Comparison of Thermal and High-Pressure Gelation of Potato Protein Isolates. Foods 2020, 9, 1041 | https://doi.org/10.3390/foods9081041 | Potato protein isolate (PPI) | 12001 | 10 | 30201 | 30201 | 400 |  | 30 |  |  | 3 | [6 empty] | 1 | 48.72
Katzav, H.; Chirug, L.; Okun, Z.; Davidovich-Pinhas, M.; Shpigelman, A. Comparison of Thermal and High-Pressure Gelation of Potato Protein Isolates. Foods 2020, 9, 1041 | https://doi.org/10.3390/foods9081041 | Potato protein isolate (PPI) | 12001 | 10 | 30201 | 30201 | 500 |  | 30 |  |  | 3 | [6 empty] | 1 | 61.25
Katzav, H.; Chirug, L.; Okun, Z.; Davidovich-Pinhas, M.; Shpigelman, A. Comparison of Thermal and High-Pressure Gelation of Potato Protein Isolates. Foods 2020, 9, 1041 | https://doi.org/10.3390/foods9081041 | Potato protein isolate (PPI) | 12001 | 10 | [7 empty] | 7 |  |  | 45 | 30 |  |  | 0 | 0
Katzav, H.; Chirug, L.; Okun, Z.; Davidovich-Pinhas, M.; Shpigelman, A. Comparison of Thermal and High-Pressure Gelation of Potato Protein Isolates. Foods 2020, 9, 1041 | https://doi.org/10.3390/foods9081041 | Potato protein isolate (PPI) | 12001 | 10 | [7 empty] | 7 |  |  | 50 | 30 |  |  | 0 | 0
Katzav, H.; Chirug, L.; Okun, Z.; Davidovich-Pinhas, M.; Shpigelman, A. Comparison of Thermal and High-Pressure Gelation of Potato Protein Isolates. Foods 2020, 9, 1041 | https://doi.org/10.3390/foods9081041 | Potato protein isolate (PPI) | 12001 | 10 | [7 empty] | 7 |  |  | 55 | 30 |  |  | 0 | 0
Katzav, H.; Chirug, L.; Okun, Z.; Davidovich-Pinhas, M.; Shpigelman, A. Comparison of Thermal and High-Pressure Gelation of Potato Protein Isolates. Foods 2020, 9, 1041 | https://doi.org/10.3390/foods9081041 | Potato protein isolate (PPI) | 12001 | 10 | [7 empty] | 7 |  |  | 60 | 30 |  |  | 0 | 0
Katzav, H.; Chirug, L.; Okun, Z.; Davidovich-Pinhas, M.; Shpigelman, A. Comparison of Thermal and High-Pressure Gelation of Potato Protein Isolates. Foods 2020, 9, 1041 | https://doi.org/10.3390/foods9081041 | Potato protein isolate (PPI) | 12001 | 10 | [7 empty] | 7 |  |  | 90 | 30 |  |  | 0 | 0
Katzav, H.; Chirug, L.; Okun, Z.; Davidovich-Pinhas, M.; Shpigelman, A. Comparison of Thermal and High-Pressure Gelation of Potato Protein Isolates. Foods 2020, 9, 1041 | https://doi.org/10.3390/foods9081041 | Potato protein isolate (PPI) | 12001 | 10 | 30201 | 30201 | 300 |  | 30 |  |  | 7 | [6 empty] | 0 | 0
Katzav, H.; Chirug, L.; Okun, Z.; Davidovich-Pinhas, M.; Shpigelman, A. Comparison of Thermal and High-Pressure Gelation of Potato Protein Isolates. Foods 2020, 9, 1041 | https://doi.org/10.3390/foods9081041 | Potato protein isolate (PPI) | 12001 | 10 | 30201 | 30201 | 400 |  | 30 |  |  | 7 | [6 empty] | 0 | 0
Katzav, H.; Chirug, L.; Okun, Z.; Davidovich-Pinhas, M.; Shpigelman, A. Comparison of Thermal and High-Pressure Gelation of Potato Protein Isolates. Foods 2020, 9, 1041 | https://doi.org/10.3390/foods9081041 | Potato protein isolate (PPI) | 12001 | 10 | 30201 | 30201 | 500 |  | 30 |  |  | 7 | [6 empty] | 0 | 0
Haibo Zhao, Bin Yu, Yacine Hemar, Jie Chen, Bo Cui,Improvement of calcium sulfate-induced gelation of soy protein via incorporation of soy oil before and after thermal denaturation,LWT,Volume 117,2020,108690,ISSN 0023-6438, | https://doi.org/10.1016/j.lwt.2019.108690 | Soy Protein Isolate (SPI) | 10301 | 7 | 30601 | 30502 | 90 |  | 15 |  |  | 7 | 60105 | 0.025 |  |  | 4 |  | 1 | 290.38
Haibo Zhao, Bin Yu, Yacine Hemar, Jie Chen, Bo Cui,Improvement of calcium sulfate-induced gelation of soy protein via incorporation of soy oil before and after thermal denaturation,LWT,Volume 117,2020,108690,ISSN 0023-6438, | https://doi.org/10.1016/j.lwt.2019.108690 | Soy Protein Isolate (SPI) | 10301 | 7 | 30601 | 30502 | 90 |  | 15 | 90305 | 1 | 7 | 60105 | 0.025 |  |  | 4 |  | 1 | 347.68
Haibo Zhao, Bin Yu, Yacine Hemar, Jie Chen, Bo Cui,Improvement of calcium sulfate-induced gelation of soy protein via incorporation of soy oil before and after thermal denaturation,LWT,Volume 117,2020,108690,ISSN 0023-6438, | https://doi.org/10.1016/j.lwt.2019.108690 | Soy Protein Isolate (SPI) | 10301 | 7 | 30601 | 30502 | 90 |  | 15 | 90305 | 3 | 7 | 60105 | 0.025 |  |  | 4 |  | 1 | 379.72
Haibo Zhao, Bin Yu, Yacine Hemar, Jie Chen, Bo Cui,Improvement of calcium sulfate-induced gelation of soy protein via incorporation of soy oil before and after thermal denaturation,LWT,Volume 117,2020,108690,ISSN 0023-6438, | https://doi.org/10.1016/j.lwt.2019.108690 | Soy Protein Isolate (SPI) | 10301 | 7 | 30601 | 30502 | 90 |  | 15 | 90305 | 5 | 7 | 60105 | 0.025 |  |  | 4 |  | 1 | 408.68
Haibo Zhao, Bin Yu, Yacine Hemar, Jie Chen, Bo Cui,Improvement of calcium sulfate-induced gelation of soy protein via incorporation of soy oil before and after thermal denaturation,LWT,Volume 117,2020,108690,ISSN 0023-6438, | https://doi.org/10.1016/j.lwt.2019.108690 | Soy Protein Isolate (SPI) | 10301 | 7 | 30601 | 30502 | 90 |  | 15 | 90305 | 7 | 7 | 60105 | 0.025 |  |  | 4 |  | 1 | 435.17
Haibo Zhao, Bin Yu, Yacine Hemar, Jie Chen, Bo Cui,Improvement of calcium sulfate-induced gelation of soy protein via incorporation of soy oil before and after thermal denaturation,LWT,Volume 117,2020,108690,ISSN 0023-6438, | https://doi.org/10.1016/j.lwt.2019.108690 | Soy Protein Isolate (SPI) | 10301 | 7 | [7 empty] | 7 | 60105 | 0.025 | 90 | 15 | 4 |  | 1 | 290.38
Haibo Zhao, Bin Yu, Yacine Hemar, Jie Chen, Bo Cui,Improvement of calcium sulfate-induced gelation of soy protein via incorporation of soy oil before and after thermal denaturation,LWT,Volume 117,2020,108690,ISSN 0023-6438, | https://doi.org/10.1016/j.lwt.2019.108690 | Soy Protein Isolate (SPI) | 10301 | 7 | [5 empty] | 90305 | 1 | 7 | 60105 | 0.025 | 90 | 15 | 4 |  | 1 | 319.96
Haibo Zhao, Bin Yu, Yacine Hemar, Jie Chen, Bo Cui,Improvement of calcium sulfate-induced gelation of soy protein via incorporation of soy oil before and after thermal denaturation,LWT,Volume 117,2020,108690,ISSN 0023-6438, | https://doi.org/10.1016/j.lwt.2019.108690 | Soy Protein Isolate (SPI) | 10301 | 7 | [5 empty] | 90305 | 3 | 7 | 60105 | 0.025 | 90 | 15 | 4 |  | 1 | 358.16
Haibo Zhao, Bin Yu, Yacine Hemar, Jie Chen, Bo Cui,Improvement of calcium sulfate-induced gelation of soy protein via incorporation of soy oil before and after thermal denaturation,LWT,Volume 117,2020,108690,ISSN 0023-6438, | https://doi.org/10.1016/j.lwt.2019.108690 | Soy Protein Isolate (SPI) | 10301 | 7 | [5 empty] | 90305 | 5 | 7 | 60105 | 0.025 | 90 | 15 | 4 |  | 1 | 388.35
Haibo Zhao, Bin Yu, Yacine Hemar, Jie Chen, Bo Cui,Improvement of calcium sulfate-induced gelation of soy protein via incorporation of soy oil before and after thermal denaturation,LWT,Volume 117,2020,108690,ISSN 0023-6438, | https://doi.org/10.1016/j.lwt.2019.108690 | Soy Protein Isolate (SPI) | 10301 | 7 | [5 empty] | 90305 | 7 | 7 | 60105 | 0.025 | 90 | 15 | 4 |  | 1 | 411.15
Tae-Kyung Kim, Min Hyeock Lee, Min-Hee Yu, Hae In Yong, Hae Won Jang, Samooel Jung, Yun-Sang Choi. Thermal stability and rheological properties of heat-induced gels prepared using edible insect proteins in a model system. LWT - Food Science and Technology 134 (2020) 110270 | https://doi.org/10.1016/j.lwt.2020.110270 | Tenebrio molitor L | 30501 | 3 | [7 empty] | 6.64 |  |  | 75 | 30 | 4 | 12 | 1 | 0.23
Tae-Kyung Kim, Min Hyeock Lee, Min-Hee Yu, Hae In Yong, Hae Won Jang, Samooel Jung, Yun-Sang Choi. Thermal stability and rheological properties of heat-induced gels prepared using edible insect proteins in a model system. LWT - Food Science and Technology 134 (2020) 110271 | https://doi.org/10.1016/j.lwt.2020.110270 | Protaetia brevitarsis larvae | 30502 | 3 | [7 empty] | 6.33 |  |  | 75 | 30 | 4 | 12 | 1 | 0.32
Tae-Kyung Kim, Min Hyeock Lee, Min-Hee Yu, Hae In Yong, Hae Won Jang, Samooel Jung, Yun-Sang Choi. Thermal stability and rheological properties of heat-induced gels prepared using edible insect proteins in a model system. LWT - Food Science and Technology 134 (2020) 110272 | https://doi.org/10.1016/j.lwt.2020.110270 | Allomyrina dichotoma larvae | 30503 | 3 | [7 empty] | 7.15 |  |  | 75 | 30 | 4 | 12 | 1 | 0.56
Wangwei Lu, Yuyue Qin, Zheng Ruan, Effects of high hydrostatic pressure on color, texture, microstructure, and proteins of the tilapia (Orechromis niloticus) surimi gels, Journal of Texture Studies, 2020 | https://doi.org/10.1111/jtxs.12572 | Tilapia (Orechromis niloticus) | 20113 | 20 | 30202 | 30201 | 200 | 30 | 15 |  |  |  | 60101 | 0.43 |  |  | 4 | 24 | 1 | 793.33
Wangwei Lu, Yuyue Qin, Zheng Ruan, Effects of high hydrostatic pressure on color, texture, microstructure, and proteins of the tilapia (Orechromis niloticus) surimi gels, Journal of Texture Studies, 2020 | https://doi.org/10.1111/jtxs.12572 | Tilapia (Orechromis niloticus) | 20113 | 20 | 30202 | 30201 | 300 | 30 | 15 |  |  |  | 60101 | 0.43 |  |  | 4 | 24 | 1 | 840.23
Wangwei Lu, Yuyue Qin, Zheng Ruan, Effects of high hydrostatic pressure on color, texture, microstructure, and proteins of the tilapia (Orechromis niloticus) surimi gels, Journal of Texture Studies, 2020 | https://doi.org/10.1111/jtxs.12572 | Tilapia (Orechromis niloticus) | 20113 | 20 | 30202 | 30201 | 400 | 30 | 15 |  |  |  | 60101 | 0.43 |  |  | 4 | 24 | 1 | 1211.4
Wangwei Lu, Yuyue Qin, Zheng Ruan, Effects of high hydrostatic pressure on color, texture, microstructure, and proteins of the tilapia (Orechromis niloticus) surimi gels, Journal of Texture Studies, 2020 | https://doi.org/10.1111/jtxs.12572 | Tilapia (Orechromis niloticus) | 20113 | 20 | 30601 | 0 | 0 | 40 | 30 |  |  |  | 60101 | 0.43 | 90 | 30 | 4 | 24 | 1 | 2382.02
Yaosong Wang, Jing Zhao, Changqi Liu, Weiwei Li,Influence of γ-aminobutyric acid on gelling properties of heat-induced whey protein gels,Food Hydrocolloids,Volume 94,2019,Pages 287-293,ISSN 0268-005X | https://doi.org/10.1016/j.foodhyd.2019.03.031 | Whey Protein Isolate (WPI) | 30105 | 10.8 | [5 empty] | 90104 | 0 | 2 |  |  | 90 | 30 | 4 | 20 | 1 | 2.28
Yaosong Wang, Jing Zhao, Changqi Liu, Weiwei Li,Influence of γ-aminobutyric acid on gelling properties of heat-induced whey protein gels,Food Hydrocolloids,Volume 94,2019,Pages 287-293,ISSN 0268-005X | https://doi.org/10.1016/j.foodhyd.2019.03.031 | Whey Protein Isolate (WPI) | 30105 | 10.8 | [5 empty] | 90104 | 0.1 | 2 |  |  | 90 | 30 | 4 | 20 | 1 | 3.99
Yaosong Wang, Jing Zhao, Changqi Liu, Weiwei Li,Influence of γ-aminobutyric acid on gelling properties of heat-induced whey protein gels,Food Hydrocolloids,Volume 94,2019,Pages 287-293,ISSN 0268-005X | https://doi.org/10.1016/j.foodhyd.2019.03.031 | Whey Protein Isolate (WPI) | 30105 | 10.8 | [5 empty] | 90104 | 0.5 | 2 |  |  | 90 | 30 | 4 | 20 | 1 | 9.68
Yaosong Wang, Jing Zhao, Changqi Liu, Weiwei Li,Influence of γ-aminobutyric acid on gelling properties of heat-induced whey protein gels,Food Hydrocolloids,Volume 94,2019,Pages 287-293,ISSN 0268-005X | https://doi.org/10.1016/j.foodhyd.2019.03.031 | Whey Protein Isolate (WPI) | 30105 | 10.8 | [5 empty] | 90104 | 1 | 2 |  |  | 90 | 30 | 4 | 20 | 1 | 54.67
Yaosong Wang, Jing Zhao, Changqi Liu, Weiwei Li,Influence of γ-aminobutyric acid on gelling properties of heat-induced whey protein gels,Food Hydrocolloids,Volume 94,2019,Pages 287-293,ISSN 0268-005X | https://doi.org/10.1016/j.foodhyd.2019.03.031 | Whey Protein Isolate (WPI) | 30105 | 10.8 | [5 empty] | 90104 | 0 | 6.5 |  |  | 90 | 30 | 4 | 20 | 1 | 216.4
Yaosong Wang, Jing Zhao, Changqi Liu, Weiwei Li,Influence of γ-aminobutyric acid on gelling properties of heat-induced whey protein gels,Food Hydrocolloids,Volume 94,2019,Pages 287-293,ISSN 0268-005X | https://doi.org/10.1016/j.foodhyd.2019.03.031 | Whey Protein Isolate (WPI) | 30105 | 10.8 | [5 empty] | 90104 | 0.1 | 6.5 |  |  | 90 | 30 | 4 | 20 | 1 | 171.98
Yaosong Wang, Jing Zhao, Changqi Liu, Weiwei Li,Influence of γ-aminobutyric acid on gelling properties of heat-induced whey protein gels,Food Hydrocolloids,Volume 94,2019,Pages 287-293,ISSN 0268-005X | https://doi.org/10.1016/j.foodhyd.2019.03.031 | Whey Protein Isolate (WPI) | 30105 | 10.8 | [5 empty] | 90104 | 0.5 | 6.5 |  |  | 90 | 30 | 4 | 20 | 1 | 163.44
Yaosong Wang, Jing Zhao, Changqi Liu, Weiwei Li,Influence of γ-aminobutyric acid on gelling properties of heat-induced whey protein gels,Food Hydrocolloids,Volume 94,2019,Pages 287-293,ISSN 0268-005X | https://doi.org/10.1016/j.foodhyd.2019.03.031 | Whey Protein Isolate (WPI) | 30105 | 10.8 | [5 empty] | 90104 | 1 | 6.5 |  |  | 90 | 30 | 4 | 20 | 1 | 121.87
Yaosong Wang, Jing Zhao, Changqi Liu, Weiwei Li,Influence of γ-aminobutyric acid on gelling properties of heat-induced whey protein gels,Food Hydrocolloids,Volume 94,2019,Pages 287-293,ISSN 0268-005X | https://doi.org/10.1016/j.foodhyd.2019.03.031 | Whey Protein Isolate (WPI) | 30105 | 10.8 | [5 empty] | 90104 | 0 | 8 |  |  | 90 | 30 | 4 | 20 | 1 | 111.62
Yaosong Wang, Jing Zhao, Changqi Liu, Weiwei Li,Influence of γ-aminobutyric acid on gelling properties of heat-induced whey protein gels,Food Hydrocolloids,Volume 94,2019,Pages 287-293,ISSN 0268-005X | https://doi.org/10.1016/j.foodhyd.2019.03.031 | Whey Protein Isolate (WPI) | 30105 | 10.8 | [5 empty] | 90104 | 0.1 | 8 |  |  | 90 | 30 | 4 | 20 | 1 | 101.37
Yaosong Wang, Jing Zhao, Changqi Liu, Weiwei Li,Influence of γ-aminobutyric acid on gelling properties of heat-induced whey protein gels,Food Hydrocolloids,Volume 94,2019,Pages 287-293,ISSN 0268-005X | https://doi.org/10.1016/j.foodhyd.2019.03.031 | Whey Protein Isolate (WPI) | 30105 | 10.8 | [5 empty] | 90104 | 0.5 | 8 |  |  | 90 | 30 | 4 | 20 | 1 | 94.53
Yaosong Wang, Jing Zhao, Changqi Liu, Weiwei Li,Influence of γ-aminobutyric acid on gelling properties of heat-induced whey protein gels,Food Hydrocolloids,Volume 94,2019,Pages 287-293,ISSN 0268-005X | https://doi.org/10.1016/j.foodhyd.2019.03.031 | Whey Protein Isolate (WPI) | 30105 | 10.8 | [5 empty] | 90104 | 1 | 8 |  |  | 90 | 30 | 4 | 20 | 1 | 79.16
Chengli Hou, Wenting Wang, Xuan Song, Liguo Wu and Dequan Zhang. Effects of Drying Methods and Ash Contents on Heat-Induced Gelation of Porcine Plasma Protein Powder. Foods 2019, 8, 140. | 10.3390/foods8040140 | Porcine Plasma protein | 30402 | 6 | 0 | [6 empty] | 9 |  |  | 80 | 45 | 4 | 12 | 1 | 402.99
Chengli Hou, Wenting Wang, Xuan Song, Liguo Wu and Dequan Zhang. Effects of Drying Methods and Ash Contents on Heat-Induced Gelation of Porcine Plasma Protein Powder. Foods 2019, 8, 140. | 10.3390/foods8040141 | Porcine Plasma protein | 30402 | 6 | 30401 | [6 empty] | 9 |  |  | 80 | 45 | 4 | 12 | 1 | 171.64
Chengli Hou, Wenting Wang, Xuan Song, Liguo Wu and Dequan Zhang. Effects of Drying Methods and Ash Contents on Heat-Induced Gelation of Porcine Plasma Protein Powder. Foods 2019, 8, 140. | 10.3390/foods8040142 | Porcine Plasma protein | 30402 | 6 | 30402 | [6 empty] | 9 |  |  | 80 | 45 | 4 | 12 | 1 | 115.67
Maissa Khemakhem, Hamadi Attia, Mohamed Ali Ayadi. The effect of pH, sucrose, salt and hydrocolloid gums on the gelling properties and water holding capacity of egg white gel. Food Hydrocolloids, Volume 87, February 2019, Pages 11-19. | 10.1016/j.foodhyd.2018.07.041 | Egg white | 30302 | 11.53 | [7 empty] | 4.5 |  |  | 90 | 20 | 4 | 24 | 1 | 338.54
Maissa Khemakhem, Hamadi Attia, Mohamed Ali Ayadi. The effect of pH, sucrose, salt and hydrocolloid gums on the gelling properties and water holding capacity of egg white gel. Food Hydrocolloids, Volume 87, February 2019, Pages 11-19. | 10.1016/j.foodhyd.2018.07.042 | Egg white | 30302 | 11.53 | [7 empty] | 6.5 |  |  | 90 | 20 | 4 | 24 | 1 | 460.9
Maissa Khemakhem, Hamadi Attia, Mohamed Ali Ayadi. The effect of pH, sucrose, salt and hydrocolloid gums on the gelling properties and water holding capacity of egg white gel. Food Hydrocolloids, Volume 87, February 2019, Pages 11-19. | 10.1016/j.foodhyd.2018.07.043 | Egg white | 30302 | 11.53 | [7 empty] | 8 |  |  | 90 | 20 | 4 | 24 | 1 | 468.04
Maissa Khemakhem, Hamadi Attia, Mohamed Ali Ayadi. The effect of pH, sucrose, salt and hydrocolloid gums on the gelling properties and water holding capacity of egg white gel. Food Hydrocolloids, Volume 87, February 2019, Pages 11-19. | 10.1016/j.foodhyd.2018.07.044 | Egg white | 30302 | 11.53 | [7 empty] | 7 |  |  | 90 | 20 | 4 | 24 | 1 | 609.78
Maissa Khemakhem, Hamadi Attia, Mohamed Ali Ayadi. The effect of pH, sucrose, salt and hydrocolloid gums on the gelling properties and water holding capacity of egg white gel. Food Hydrocolloids, Volume 87, February 2019, Pages 11-19. | 10.1016/j.foodhyd.2018.07.045 | Egg white | 30302 | 11.53 | [5 empty] | 10201 | 1 | 7 |  |  | 90 | 20 | 4 | 24 | 1 | 664.84
Maissa Khemakhem, Hamadi Attia, Mohamed Ali Ayadi. The effect of pH, sucrose, salt and hydrocolloid gums on the gelling properties and water holding capacity of egg white gel. Food Hydrocolloids, Volume 87, February 2019, Pages 11-19. | 10.1016/j.foodhyd.2018.07.046 | Egg white | 30302 | 11.53 | [5 empty] | 10201 | 3 | 7 |  |  | 90 | 20 | 4 | 24 | 1 | 756.62
Maissa Khemakhem, Hamadi Attia, Mohamed Ali Ayadi. The effect of pH, sucrose, salt and hydrocolloid gums on the gelling properties and water holding capacity of egg white gel. Food Hydrocolloids, Volume 87, February 2019, Pages 11-19. | 10.1016/j.foodhyd.2018.07.047 | Egg white | 30302 | 11.53 | [5 empty] | 10201 | 6 | 7 |  |  | 90 | 20 | 4 | 24 | 1 | 767.83
Maissa Khemakhem, Hamadi Attia, Mohamed Ali Ayadi. The effect of pH, sucrose, salt and hydrocolloid gums on the gelling properties and water holding capacity of egg white gel. Food Hydrocolloids, Volume 87, February 2019, Pages 11-19. | 10.1016/j.foodhyd.2018.07.048 | Egg white | 30302 | 11.53 | [7 empty] | 7 | 60101 | 0.17 | 90 | 20 | 4 | 24 | 1 | 598.56
Maissa Khemakhem, Hamadi Attia, Mohamed Ali Ayadi. The effect of pH, sucrose, salt and hydrocolloid gums on the gelling properties and water holding capacity of egg white gel. Food Hydrocolloids, Volume 87, February 2019, Pages 11-19. | 10.1016/j.foodhyd.2018.07.049 | Egg white | 30302 | 11.53 | [7 empty] | 7 | 60101 | 0.51 | 90 | 20 | 4 | 24 | 1 | 635.27
Maissa Khemakhem, Hamadi Attia, Mohamed Ali Ayadi. The effect of pH, sucrose, salt and hydrocolloid gums on the gelling properties and water holding capacity of egg white gel. Food Hydrocolloids, Volume 87, February 2019, Pages 11-19. | 10.1016/j.foodhyd.2018.07.050 | Egg white | 30302 | 11.53 | [7 empty] | 7 | 60101 | 1.03 | 90 | 20 | 4 | 24 | 1 | 673
Maissa Khemakhem, Hamadi Attia, Mohamed Ali Ayadi. The effect of pH, sucrose, salt and hydrocolloid gums on the gelling properties and water holding capacity of egg white gel. Food Hydrocolloids, Volume 87, February 2019, Pages 11-19. | 10.1016/j.foodhyd.2018.07.051 | Egg white | 30302 | 11.53 | [5 empty] | 20202 | 0.01 | 7 |  |  | 90 | 20 | 4 | 24 | 1 | 586.33
Maissa Khemakhem, Hamadi Attia, Mohamed Ali Ayadi. The effect of pH, sucrose, salt and hydrocolloid gums on the gelling properties and water holding capacity of egg white gel. Food Hydrocolloids, Volume 87, February 2019, Pages 11-19. | 10.1016/j.foodhyd.2018.07.052 | Egg white | 30302 | 11.53 | [5 empty] | 20202 | 0.1 | 7 |  |  | 90 | 20 | 4 | 24 | 1 | 490.48
Maissa Khemakhem, Hamadi Attia, Mohamed Ali Ayadi. The effect of pH, sucrose, salt and hydrocolloid gums on the gelling properties and water holding capacity of egg white gel. Food Hydrocolloids, Volume 87, February 2019, Pages 11-19. | 10.1016/j.foodhyd.2018.07.053 | Egg white | 30302 | 11.53 | [5 empty] | 20202 | 0.2 | 7 |  |  | 90 | 20 | 4 | 24 | 1 | 347.72
Maissa Khemakhem, Hamadi Attia, Mohamed Ali Ayadi. The effect of pH, sucrose, salt and hydrocolloid gums on the gelling properties and water holding capacity of egg white gel. Food Hydrocolloids, Volume 87, February 2019, Pages 11-19. | 10.1016/j.foodhyd.2018.07.054 | Egg white | 30302 | 11.53 | [5 empty] | 20206 | 0.01 | 7 |  |  | 90 | 20 | 4 | 24 | 1 | 745.4
Maissa Khemakhem, Hamadi Attia, Mohamed Ali Ayadi. The effect of pH, sucrose, salt and hydrocolloid gums on the gelling properties and water holding capacity of egg white gel. Food Hydrocolloids, Volume 87, February 2019, Pages 11-19. | 10.1016/j.foodhyd.2018.07.055 | Egg white | 30302 | 11.53 | [5 empty] | 20206 | 0.1 | 7 |  |  | 90 | 20 | 4 | 24 | 1 | 632.21
Maissa Khemakhem, Hamadi Attia, Mohamed Ali Ayadi. The effect of pH, sucrose, salt and hydrocolloid gums on the gelling properties and water holding capacity of egg white gel. Food Hydrocolloids, Volume 87, February 2019, Pages 11-19. | 10.1016/j.foodhyd.2018.07.056 | Egg white | 30302 | 11.53 | [5 empty] | 20206 | 0.2 | 7 |  |  | 90 | 20 | 4 | 24 | 1 | 556.76
Maissa Khemakhem, Hamadi Attia, Mohamed Ali Ayadi. The effect of pH, sucrose, salt and hydrocolloid gums on the gelling properties and water holding capacity of egg white gel. Food Hydrocolloids, Volume 87, February 2019, Pages 11-19. | 10.1016/j.foodhyd.2018.07.057 | Egg white | 30302 | 11.53 | [5 empty] | 20207 | 0.01 | 7 |  |  | 90 | 20 | 4 | 24 | 1 | 730.11
Maissa Khemakhem, Hamadi Attia, Mohamed Ali Ayadi. The effect of pH, sucrose, salt and hydrocolloid gums on the gelling properties and water holding capacity of egg white gel. Food Hydrocolloids, Volume 87, February 2019, Pages 11-19. | 10.1016/j.foodhyd.2018.07.058 | Egg white | 30302 | 11.53 | [5 empty] | 20207 | 0.1 | 7 |  |  | 90 | 20 | 4 | 24 | 1 | 621
Maissa Khemakhem, Hamadi Attia, Mohamed Ali Ayadi. The effect of pH, sucrose, salt and hydrocolloid gums on the gelling properties and water holding capacity of egg white gel. Food Hydrocolloids, Volume 87, February 2019, Pages 11-19. | 10.1016/j.foodhyd.2018.07.059 | Egg white | 30302 | 11.53 | [5 empty] | 20207 | 0.2 | 7 |  |  | 90 | 20 | 4 | 24 | 1 | 514.95
Maissa Khemakhem, Hamadi Attia, Mohamed Ali Ayadi. The effect of pH, sucrose, salt and hydrocolloid gums on the gelling properties and water holding capacity of egg white gel. Food Hydrocolloids, Volume 87, February 2019, Pages 11-19. | 10.1016/j.foodhyd.2018.07.060 | Egg white | 30302 | 11.53 | [5 empty] | 20208 | 0.01 | 7 |  |  | 90 | 20 | 4 | 24 | 1 | 744.38
Maissa Khemakhem, Hamadi Attia, Mohamed Ali Ayadi. The effect of pH, sucrose, salt and hydrocolloid gums on the gelling properties and water holding capacity of egg white gel. Food Hydrocolloids, Volume 87, February 2019, Pages 11-19. | 10.1016/j.foodhyd.2018.07.061 | Egg white | 30302 | 11.53 | [5 empty] | 20208 | 0.1 | 7 |  |  | 90 | 20 | 4 | 24 | 1 | 727.05
Maissa Khemakhem, Hamadi Attia, Mohamed Ali Ayadi. The effect of pH, sucrose, salt and hydrocolloid gums on the gelling properties and water holding capacity of egg white gel. Food Hydrocolloids, Volume 87, February 2019, Pages 11-19. | 10.1016/j.foodhyd.2018.07.062 | Egg white | 30302 | 11.53 | [5 empty] | 20208 | 0.2 | 7 |  |  | 90 | 20 | 4 | 24 | 1 | 650.57
Guo M, Wang H, Wang C. Interactions between whey protein and inulin in a model system. J Food Sci Technol. 2018 Oct;55(10):4051-4058. doi: 10.1007/s13197-018-3331-7. Epub 2018 Jul 18. PMID: 30228403; PMCID: PMC6133833. | https://doi.org/10.1007/s13197-018-3331-7 | whey protein isolate | 30105 | 8 | 30601 |  |  | 85 | 30 | 0 | 0 | 7 | 60103 | 0.03 |  |  | 4 | 12 | 1 | 2072.13
Guo M, Wang H, Wang C. Interactions between whey protein and inulin in a model system. J Food Sci Technol. 2018 Oct;55(10):4051-4058. doi: 10.1007/s13197-018-3331-7. Epub 2018 Jul 18. PMID: 30228403; PMCID: PMC6133833. | https://doi.org/10.1007/s13197-018-3331-7 | whey protein isolate | 30105 | 8 | 30601 |  |  | 85 | 30 | 40114 | 1 | 7 | 60103 | 0.03 |  |  | 4 | 12 | 1 | 2459.02
Guo M, Wang H, Wang C. Interactions between whey protein and inulin in a model system. J Food Sci Technol. 2018 Oct;55(10):4051-4058. doi: 10.1007/s13197-018-3331-7. Epub 2018 Jul 18. PMID: 30228403; PMCID: PMC6133833. | https://doi.org/10.1007/s13197-018-3331-7 | whey protein isolate | 30105 | 8 | 30601 |  |  | 85 | 30 | 40114 | 2 | 7 | 60103 | 0.03 |  |  | 4 | 12 | 1 | 2498.36
Guo M, Wang H, Wang C. Interactions between whey protein and inulin in a model system. J Food Sci Technol. 2018 Oct;55(10):4051-4058. doi: 10.1007/s13197-018-3331-7. Epub 2018 Jul 18. PMID: 30228403; PMCID: PMC6133833. | https://doi.org/10.1007/s13197-018-3331-7 | whey protein isolate | 30105 | 8 | 30601 |  |  | 85 | 30 | 40114 | 3 | 7 | 60103 | 0.03 |  |  | 4 | 12 | 1 | 2301.64
Guo M, Wang H, Wang C. Interactions between whey protein and inulin in a model system. J Food Sci Technol. 2018 Oct;55(10):4051-4058. doi: 10.1007/s13197-018-3331-7. Epub 2018 Jul 18. PMID: 30228403; PMCID: PMC6133833. | https://doi.org/10.1007/s13197-018-3331-7 | whey protein isolate | 30105 | 8 | 30601 |  |  | 85 | 30 | 40114 | 4 | 7 | 60103 | 0.03 |  |  | 4 | 12 | 1 | 2275.41
Guo M, Wang H, Wang C. Interactions between whey protein and inulin in a model system. J Food Sci Technol. 2018 Oct;55(10):4051-4058. doi: 10.1007/s13197-018-3331-7. Epub 2018 Jul 18. PMID: 30228403; PMCID: PMC6133833. | https://doi.org/10.1007/s13197-018-3331-7 | whey protein isolate | 30105 | 8 | 30601 |  |  | 85 | 30 | 40114 | 5 | 7 | 60103 | 0.03 |  |  | 4 | 12 | 1 | 2537.7
Guo M, Wang H, Wang C. Interactions between whey protein and inulin in a model system. J Food Sci Technol. 2018 Oct;55(10):4051-4058. doi: 10.1007/s13197-018-3331-7. Epub 2018 Jul 18. PMID: 30228403; PMCID: PMC6133833. | https://doi.org/10.1007/s13197-018-3331-7 | whey protein isolate | 30105 | 8 | 30601 |  |  | 85 | 30 | 0 | 0 | 7 | 60103 | 0.05 |  |  | 4 | 12 | 1 | 1711.48
Guo M, Wang H, Wang C. Interactions between whey protein and inulin in a model system. J Food Sci Technol. 2018 Oct;55(10):4051-4058. doi: 10.1007/s13197-018-3331-7. Epub 2018 Jul 18. PMID: 30228403; PMCID: PMC6133833. | https://doi.org/10.1007/s13197-018-3331-7 | whey protein isolate | 30105 | 8 | 30601 |  |  | 85 | 30 | 40114 | 1 | 7 | 60103 | 0.05 |  |  | 4 | 12 | 1 | 2144.26
Guo M, Wang H, Wang C. Interactions between whey protein and inulin in a model system. J Food Sci Technol. 2018 Oct;55(10):4051-4058. doi: 10.1007/s13197-018-3331-7. Epub 2018 Jul 18. PMID: 30228403; PMCID: PMC6133833. | https://doi.org/10.1007/s13197-018-3331-7 | whey protein isolate | 30105 | 8 | 30601 |  |  | 85 | 30 | 40114 | 2 | 7 | 60103 | 0.05 |  |  | 4 | 12 | 1 | 2209.84
Guo M, Wang H, Wang C. Interactions between whey protein and inulin in a model system. J Food Sci Technol. 2018 Oct;55(10):4051-4058. doi: 10.1007/s13197-018-3331-7. Epub 2018 Jul 18. PMID: 30228403; PMCID: PMC6133833. | https://doi.org/10.1007/s13197-018-3331-7 | whey protein isolate | 30105 | 8 | 30601 |  |  | 85 | 30 | 40114 | 3 | 7 | 60103 | 0.05 |  |  | 4 | 12 | 1 | 2550.82
Guo M, Wang H, Wang C. Interactions between whey protein and inulin in a model system. J Food Sci Technol. 2018 Oct;55(10):4051-4058. doi: 10.1007/s13197-018-3331-7. Epub 2018 Jul 18. PMID: 30228403; PMCID: PMC6133833. | https://doi.org/10.1007/s13197-018-3331-7 | whey protein isolate | 30105 | 8 | 30601 |  |  | 85 | 30 | 40114 | 4 | 7 | 60103 | 0.05 |  |  | 4 | 12 | 1 | 2157.38
Guo M, Wang H, Wang C. Interactions between whey protein and inulin in a model system. J Food Sci Technol. 2018 Oct;55(10):4051-4058. doi: 10.1007/s13197-018-3331-7. Epub 2018 Jul 18. PMID: 30228403; PMCID: PMC6133833. | https://doi.org/10.1007/s13197-018-3331-7 | whey protein isolate | 30105 | 8 | 30601 |  |  | 85 | 30 | 40114 | 5 | 7 | 60103 | 0.05 |  |  | 4 | 12 | 1 | 2104.92
Guo M, Wang H, Wang C. Interactions between whey protein and inulin in a model system. J Food Sci Technol. 2018 Oct;55(10):4051-4058. doi: 10.1007/s13197-018-3331-7. Epub 2018 Jul 18. PMID: 30228403; PMCID: PMC6133833. | https://doi.org/10.1007/s13197-018-3331-7 | whey protein isolate | 30105 | 6 | 30601 |  |  | 85 | 30 | 0 | 0 | 7 | 60103 | 0.03 |  |  | 4 | 12 | 1 | 1081.97
Guo M, Wang H, Wang C. Interactions between whey protein and inulin in a model system. J Food Sci Technol. 2018 Oct;55(10):4051-4058. doi: 10.1007/s13197-018-3331-7. Epub 2018 Jul 18. PMID: 30228403; PMCID: PMC6133833. | https://doi.org/10.1007/s13197-018-3331-7 | whey protein isolate | 30105 | 6 | 30601 |  |  | 85 | 30 | 40114 | 1 | 7 | 60103 | 0.03 |  |  | 4 | 12 | 1 | 1193.44
Guo M, Wang H, Wang C. Interactions between whey protein and inulin in a model system. J Food Sci Technol. 2018 Oct;55(10):4051-4058. doi: 10.1007/s13197-018-3331-7. Epub 2018 Jul 18. PMID: 30228403; PMCID: PMC6133833. | https://doi.org/10.1007/s13197-018-3331-7 | whey protein isolate | 30105 | 6 | 30601 |  |  | 85 | 30 | 40114 | 2 | 7 | 60103 | 0.03 |  |  | 4 | 12 | 1 | 983.61
Guo M, Wang H, Wang C. Interactions between whey protein and inulin in a model system. J Food Sci Technol. 2018 Oct;55(10):4051-4058. doi: 10.1007/s13197-018-3331-7. Epub 2018 Jul 18. PMID: 30228403; PMCID: PMC6133833. | https://doi.org/10.1007/s13197-018-3331-7 | whey protein isolate | 30105 | 6 | 30601 |  |  | 85 | 30 | 40114 | 3 | 7 | 60103 | 0.03 |  |  | 4 | 12 | 1 | 990.16
Guo M, Wang H, Wang C. Interactions between whey protein and inulin in a model system. J Food Sci Technol. 2018 Oct;55(10):4051-4058. doi: 10.1007/s13197-018-3331-7. Epub 2018 Jul 18. PMID: 30228403; PMCID: PMC6133833. | https://doi.org/10.1007/s13197-018-3331-7 | whey protein isolate | 30105 | 6 | 30601 |  |  | 85 | 30 | 40114 | 4 | 7 | 60103 | 0.03 |  |  | 4 | 12 | 1 | 898.36
Guo M, Wang H, Wang C. Interactions between whey protein and inulin in a model system. J Food Sci Technol. 2018 Oct;55(10):4051-4058. doi: 10.1007/s13197-018-3331-7. Epub 2018 Jul 18. PMID: 30228403; PMCID: PMC6133833. | https://doi.org/10.1007/s13197-018-3331-7 | whey protein isolate | 30105 | 6 | 30601 |  |  | 85 | 30 | 40114 | 5 | 7 | 60103 | 0.03 |  |  | 4 | 12 | 1 | 1049.18
Guo M, Wang H, Wang C. Interactions between whey protein and inulin in a model system. J Food Sci Technol. 2018 Oct;55(10):4051-4058. doi: 10.1007/s13197-018-3331-7. Epub 2018 Jul 18. PMID: 30228403; PMCID: PMC6133833. | https://doi.org/10.1007/s13197-018-3331-7 | whey protein isolate | 30105 | 6 | 30601 |  |  | 85 | 30 | 0 | 0 | 7 | 60103 | 0.05 |  |  | 4 | 12 | 1 | 872.13
Guo M, Wang H, Wang C. Interactions between whey protein and inulin in a model system. J Food Sci Technol. 2018 Oct;55(10):4051-4058. doi: 10.1007/s13197-018-3331-7. Epub 2018 Jul 18. PMID: 30228403; PMCID: PMC6133833. | https://doi.org/10.1007/s13197-018-3331-7 | whey protein isolate | 30105 | 6 | 30601 |  |  | 85 | 30 | 40114 | 1 | 7 | 60103 | 0.05 |  |  | 4 | 12 | 1 | 1036.07
Guo M, Wang H, Wang C. Interactions between whey protein and inulin in a model system. J Food Sci Technol. 2018 Oct;55(10):4051-4058. doi: 10.1007/s13197-018-3331-7. Epub 2018 Jul 18. PMID: 30228403; PMCID: PMC6133833. | https://doi.org/10.1007/s13197-018-3331-7 | whey protein isolate | 30105 | 6 | 30601 |  |  | 85 | 30 | 40114 | 2 | 7 | 60103 | 0.05 |  |  | 4 | 12 | 1 | 918.03
Guo M, Wang H, Wang C. Interactions between whey protein and inulin in a model system. J Food Sci Technol. 2018 Oct;55(10):4051-4058. doi: 10.1007/s13197-018-3331-7. Epub 2018 Jul 18. PMID: 30228403; PMCID: PMC6133833. | https://doi.org/10.1007/s13197-018-3331-7 | whey protein isolate | 30105 | 6 | 30601 |  |  | 85 | 30 | 40114 | 3 | 7 | 60103 | 0.05 |  |  | 4 | 12 | 1 | 898.36
Guo M, Wang H, Wang C. Interactions between whey protein and inulin in a model system. J Food Sci Technol. 2018 Oct;55(10):4051-4058. doi: 10.1007/s13197-018-3331-7. Epub 2018 Jul 18. PMID: 30228403; PMCID: PMC6133833. | https://doi.org/10.1007/s13197-018-3331-7 | whey protein isolate | 30105 | 6 | 30601 |  |  | 85 | 30 | 40114 | 4 | 7 | 60103 | 0.05 |  |  | 4 | 12 | 1 | 898.36
Guo M, Wang H, Wang C. Interactions between whey protein and inulin in a model system. J Food Sci Technol. 2018 Oct;55(10):4051-4058. doi: 10.1007/s13197-018-3331-7. Epub 2018 Jul 18. PMID: 30228403; PMCID: PMC6133833. | https://doi.org/10.1007/s13197-018-3331-7 | whey protein isolate | 30105 | 6 | 30601 |  |  | 85 | 30 | 40114 | 5 | 7 | 60103 | 0.05 |  |  | 4 | 12 | 1 | 924.59
Guo M, Wang H, Wang C. Interactions between whey protein and inulin in a model system. J Food Sci Technol. 2018 Oct;55(10):4051-4058. doi: 10.1007/s13197-018-3331-7. Epub 2018 Jul 18. PMID: 30228403; PMCID: PMC6133833. | https://doi.org/10.1007/s13197-018-3331-7 | whey protein isolate | 30105 | 4 | 30601 |  |  | 85 | 30 | 0 | 0 | 7 | 60103 | 0.03 |  |  | 4 | 12 | 1 | 124.59
Guo M, Wang H, Wang C. Interactions between whey protein and inulin in a model system. J Food Sci Technol. 2018 Oct;55(10):4051-4058. doi: 10.1007/s13197-018-3331-7. Epub 2018 Jul 18. PMID: 30228403; PMCID: PMC6133833. | https://doi.org/10.1007/s13197-018-3331-7 | whey protein isolate | 30105 | 4 | 30601 |  |  | 85 | 30 | 40114 | 1 | 7 | 60103 | 0.03 |  |  | 4 | 12 | 1 | 163.93
Guo M, Wang H, Wang C. Interactions between whey protein and inulin in a model system. J Food Sci Technol. 2018 Oct;55(10):4051-4058. doi: 10.1007/s13197-018-3331-7. Epub 2018 Jul 18. PMID: 30228403; PMCID: PMC6133833. | https://doi.org/10.1007/s13197-018-3331-7 | whey protein isolate | 30105 | 4 | 30601 |  |  | 85 | 30 | 40114 | 2 | 7 | 60103 | 0.03 |  |  | 4 | 12 | 1 | 177.05
Guo M, Wang H, Wang C. Interactions between whey protein and inulin in a model system. J Food Sci Technol. 2018 Oct;55(10):4051-4058. doi: 10.1007/s13197-018-3331-7. Epub 2018 Jul 18. PMID: 30228403; PMCID: PMC6133833. | https://doi.org/10.1007/s13197-018-3331-7 | whey protein isolate | 30105 | 4 | 30601 |  |  | 85 | 30 | 40114 | 3 | 7 | 60103 | 0.03 |  |  | 4 | 12 | 1 | 183.61
Guo M, Wang H, Wang C. Interactions between whey protein and inulin in a model system. J Food Sci Technol. 2018 Oct;55(10):4051-4058. doi: 10.1007/s13197-018-3331-7. Epub 2018 Jul 18. PMID: 30228403; PMCID: PMC6133833. | https://doi.org/10.1007/s13197-018-3331-7 | whey protein isolate | 30105 | 4 | 30601 |  |  | 85 | 30 | 40114 | 4 | 7 | 60103 | 0.03 |  |  | 4 | 12 | 1 | 170.49
Guo M, Wang H, Wang C. Interactions between whey protein and inulin in a model system. J Food Sci Technol. 2018 Oct;55(10):4051-4058. doi: 10.1007/s13197-018-3331-7. Epub 2018 Jul 18. PMID: 30228403; PMCID: PMC6133833. | https://doi.org/10.1007/s13197-018-3331-7 | whey protein isolate | 30105 | 4 | 30601 |  |  | 85 | 30 | 40114 | 5 | 7 | 60103 | 0.03 |  |  | 4 | 12 | 1 | 157.38
Guo M, Wang H, Wang C. Interactions between whey protein and inulin in a model system. J Food Sci Technol. 2018 Oct;55(10):4051-4058. doi: 10.1007/s13197-018-3331-7. Epub 2018 Jul 18. PMID: 30228403; PMCID: PMC6133833. | https://doi.org/10.1007/s13197-018-3331-7 | whey protein isolate | 30105 | 4 | 30601 |  |  | 85 | 30 | 0 | 0 | 7 | 60103 | 0.05 |  |  | 4 | 12 | 1 | 131.15
Guo M, Wang H, Wang C. Interactions between whey protein and inulin in a model system. J Food Sci Technol. 2018 Oct;55(10):4051-4058. doi: 10.1007/s13197-018-3331-7. Epub 2018 Jul 18. PMID: 30228403; PMCID: PMC6133833. | https://doi.org/10.1007/s13197-018-3331-7 | whey protein isolate | 30105 | 4 | 30601 |  |  | 85 | 30 | 40114 | 1 | 7 | 60103 | 0.05 |  |  | 4 | 12 | 1 | 137.7
Guo M, Wang H, Wang C. Interactions between whey protein and inulin in a model system. J Food Sci Technol. 2018 Oct;55(10):4051-4058. doi: 10.1007/s13197-018-3331-7. Epub 2018 Jul 18. PMID: 30228403; PMCID: PMC6133833. | https://doi.org/10.1007/s13197-018-3331-7 | whey protein isolate | 30105 | 4 | 30601 |  |  | 85 | 30 | 40114 | 2 | 7 | 60103 | 0.05 |  |  | 4 | 12 | 1 | 118.03
Guo M, Wang H, Wang C. Interactions between whey protein and inulin in a model system. J Food Sci Technol. 2018 Oct;55(10):4051-4058. doi: 10.1007/s13197-018-3331-7. Epub 2018 Jul 18. PMID: 30228403; PMCID: PMC6133833. | https://doi.org/10.1007/s13197-018-3331-7 | whey protein isolate | 30105 | 4 | 30601 |  |  | 85 | 30 | 40114 | 3 | 7 | 60103 | 0.05 |  |  | 4 | 12 | 1 | 150.82
Guo M, Wang H, Wang C. Interactions between whey protein and inulin in a model system. J Food Sci Technol. 2018 Oct;55(10):4051-4058. doi: 10.1007/s13197-018-3331-7. Epub 2018 Jul 18. PMID: 30228403; PMCID: PMC6133833. | https://doi.org/10.1007/s13197-018-3331-7 | whey protein isolate | 30105 | 4 | 30601 |  |  | 85 | 30 | 40114 | 4 | 7 | 60103 | 0.05 |  |  | 4 | 12 | 1 | 124.59
Guo M, Wang H, Wang C. Interactions between whey protein and inulin in a model system. J Food Sci Technol. 2018 Oct;55(10):4051-4058. doi: 10.1007/s13197-018-3331-7. Epub 2018 Jul 18. PMID: 30228403; PMCID: PMC6133833. | https://doi.org/10.1007/s13197-018-3331-7 | whey protein isolate | 30105 | 4 | 30601 |  |  | 85 | 30 | 40114 | 5 | 7 | 60103 | 0.05 |  |  | 4 | 12 | 1 | 124.59
Xu XY, Cao Y, Zhang H, Yaqoob S, Zheng MZ, Wu YZ, Zhao CB, Liu JS. Effects of cornstarch on the gel properties of black bean protein isolate. J Texture Stud. 2018 Oct;49(5):548-555 | https://doi.org/10.1111/jtxs.12353 | Black bean protein isolate (BBPI) | 11804 | 10 | 0 |  |  |  |  | 0 | 0 | 7 |  |  | 95 | 30 | 4 | 12 | 1 | 15.87
Xu XY, Cao Y, Zhang H, Yaqoob S, Zheng MZ, Wu YZ, Zhao CB, Liu JS. Effects of cornstarch on the gel properties of black bean protein isolate. J Texture Stud. 2018 Oct;49(5):548-555 | https://doi.org/10.1111/jtxs.12353 | Black bean protein isolate (BBPI) | 11804 | 10 | 30705 |  |  |  | 120 | 30101 | 1 | 7 |  |  | 95 | 30 | 4 | 12 | 1 | 18.58
Xu XY, Cao Y, Zhang H, Yaqoob S, Zheng MZ, Wu YZ, Zhao CB, Liu JS. Effects of cornstarch on the gel properties of black bean protein isolate. J Texture Stud. 2018 Oct;49(5):548-555 | https://doi.org/10.1111/jtxs.12353 | Black bean protein isolate (BBPI) | 11804 | 10 | 30705 |  |  |  | 120 | 30101 | 2 | 7 |  |  | 95 | 30 | 4 | 12 | 1 | 33.38
Xu XY, Cao Y, Zhang H, Yaqoob S, Zheng MZ, Wu YZ, Zhao CB, Liu JS. Effects of cornstarch on the gel properties of black bean protein isolate. J Texture Stud. 2018 Oct;49(5):548-555 | https://doi.org/10.1111/jtxs.12353 | Black bean protein isolate (BBPI) | 11804 | 10 | 30705 |  |  |  | 120 | 30101 | 4 | 7 |  |  | 95 | 30 | 4 | 12 | 1 | 27.42
Xu XY, Cao Y, Zhang H, Yaqoob S, Zheng MZ, Wu YZ, Zhao CB, Liu JS. Effects of cornstarch on the gel properties of black bean protein isolate. J Texture Stud. 2018 Oct;49(5):548-555 | https://doi.org/10.1111/jtxs.12353 | Black bean protein isolate (BBPI) | 11804 | 10 | 30705 |  |  |  | 120 | 30107 | 1 | 7 |  |  | 95 | 30 | 4 | 12 | 1 | 17.15
Xu XY, Cao Y, Zhang H, Yaqoob S, Zheng MZ, Wu YZ, Zhao CB, Liu JS. Effects of cornstarch on the gel properties of black bean protein isolate. J Texture Stud. 2018 Oct;49(5):548-555 | https://doi.org/10.1111/jtxs.12353 | Black bean protein isolate (BBPI) | 11804 | 10 | 30705 |  |  |  | 120 | 30107 | 2 | 7 |  |  | 95 | 30 | 4 | 12 | 1 | 22.13
Xu XY, Cao Y, Zhang H, Yaqoob S, Zheng MZ, Wu YZ, Zhao CB, Liu JS. Effects of cornstarch on the gel properties of black bean protein isolate. J Texture Stud. 2018 Oct;49(5):548-555 | https://doi.org/10.1111/jtxs.12353 | Black bean protein isolate (BBPI) | 11804 | 10 | 30705 |  |  |  | 120 | 30107 | 4 | 7 |  |  | 95 | 30 | 4 | 12 | 1 | 62.06
Wafa Taktak, Rim Nasri, Marwa Hamdi, Laura G. Gomez-Mascaraque, Amparo Lopez-Rubio, Suming Li, Moncef Nasri, Maha Karra-Chaâbouni,Physicochemical, textural, rheological and microstructural properties of protein isolate gels produced from European eel (Anguilla anguilla) by heat-induced gelation process,Food Hydrocolloids,Volume 82,2018,Pages 278-287,ISSN 0268-005X | https://doi.org/10.1016/j.foodhyd.2018.04.008 | European Anguilla anguilla (eel) protein isolate (EPI) | 20119 | 7 | [7 empty] | 2 | 60101 | 0 | 90 | 10 | 4 | 24 | 1 | 83.62
Wafa Taktak, Rim Nasri, Marwa Hamdi, Laura G. Gomez-Mascaraque, Amparo Lopez-Rubio, Suming Li, Moncef Nasri, Maha Karra-Chaâbouni,Physicochemical, textural, rheological and microstructural properties of protein isolate gels produced from European eel (Anguilla anguilla) by heat-induced gelation process,Food Hydrocolloids,Volume 82,2018,Pages 278-287,ISSN 0268-005X | https://doi.org/10.1016/j.foodhyd.2018.04.008 | European Anguilla anguilla (eel) protein isolate (EPI) | 20119 | 7 | [7 empty] | 2 | 60101 | 0.34 | 90 | 10 | 4 | 24 | 1 | 59.14
Wafa Taktak, Rim Nasri, Marwa Hamdi, Laura G. Gomez-Mascaraque, Amparo Lopez-Rubio, Suming Li, Moncef Nasri, Maha Karra-Chaâbouni,Physicochemical, textural, rheological and microstructural properties of protein isolate gels produced from European eel (Anguilla anguilla) by heat-induced gelation process,Food Hydrocolloids,Volume 82,2018,Pages 278-287,ISSN 0268-005X | https://doi.org/10.1016/j.foodhyd.2018.04.008 | European Anguilla anguilla (eel) protein isolate (EPI) | 20119 | 7 | [7 empty] | 2 | 60101 | 0.51 | 90 | 10 | 4 | 24 | 1 | 57.1
Wafa Taktak, Rim Nasri, Marwa Hamdi, Laura G. Gomez-Mascaraque, Amparo Lopez-Rubio, Suming Li, Moncef Nasri, Maha Karra-Chaâbouni,Physicochemical, textural, rheological and microstructural properties of protein isolate gels produced from European eel (Anguilla anguilla) by heat-induced gelation process,Food Hydrocolloids,Volume 82,2018,Pages 278-287,ISSN 0268-005X | https://doi.org/10.1016/j.foodhyd.2018.04.008 | European Anguilla anguilla (eel) protein isolate (EPI) | 20119 | 7 | [7 empty] | 2 | 60101 | 0.86 | 90 | 10 | 4 | 24 | 1 | 55.06
Wafa Taktak, Rim Nasri, Marwa Hamdi, Laura G. Gomez-Mascaraque, Amparo Lopez-Rubio, Suming Li, Moncef Nasri, Maha Karra-Chaâbouni,Physicochemical, textural, rheological and microstructural properties of protein isolate gels produced from European eel (Anguilla anguilla) by heat-induced gelation process,Food Hydrocolloids,Volume 82,2018,Pages 278-287,ISSN 0268-005X | https://doi.org/10.1016/j.foodhyd.2018.04.008 | European Anguilla anguilla (eel) protein isolate (EPI) | 20119 | 7 | [7 empty] | 10 | 60101 | 0 | 90 | 10 | 4 | 24 | 1 | 245.75
Wafa Taktak, Rim Nasri, Marwa Hamdi, Laura G. Gomez-Mascaraque, Amparo Lopez-Rubio, Suming Li, Moncef Nasri, Maha Karra-Chaâbouni,Physicochemical, textural, rheological and microstructural properties of protein isolate gels produced from European eel (Anguilla anguilla) by heat-induced gelation process,Food Hydrocolloids,Volume 82,2018,Pages 278-287,ISSN 0268-005X | https://doi.org/10.1016/j.foodhyd.2018.04.008 | European Anguilla anguilla (eel) protein isolate (EPI) | 20119 | 7 | [7 empty] | 10 | 60101 | 0.34 | 90 | 10 | 4 | 24 | 1 | 275.32
Wafa Taktak, Rim Nasri, Marwa Hamdi, Laura G. Gomez-Mascaraque, Amparo Lopez-Rubio, Suming Li, Moncef Nasri, Maha Karra-Chaâbouni,Physicochemical, textural, rheological and microstructural properties of protein isolate gels produced from European eel (Anguilla anguilla) by heat-induced gelation process,Food Hydrocolloids,Volume 82,2018,Pages 278-287,ISSN 0268-005X | https://doi.org/10.1016/j.foodhyd.2018.04.008 | European Anguilla anguilla (eel) protein isolate (EPI) | 20119 | 7 | [7 empty] | 10 | 60101 | 0.51 | 90 | 10 | 4 | 24 | 1 | 265.12
Wafa Taktak, Rim Nasri, Marwa Hamdi, Laura G. Gomez-Mascaraque, Amparo Lopez-Rubio, Suming Li, Moncef Nasri, Maha Karra-Chaâbouni,Physicochemical, textural, rheological and microstructural properties of protein isolate gels produced from European eel (Anguilla anguilla) by heat-induced gelation process,Food Hydrocolloids,Volume 82,2018,Pages 278-287,ISSN 0268-005X | https://doi.org/10.1016/j.foodhyd.2018.04.008 | European Anguilla anguilla (eel) protein isolate (EPI) | 20119 | 7 | [7 empty] | 10 | 60101 | 0.86 | 90 | 10 | 4 | 24 | 1 | 112.17
Wafa Taktak, Rim Nasri, Marwa Hamdi, Laura G. Gomez-Mascaraque, Amparo Lopez-Rubio, Suming Li, Moncef Nasri, Maha Karra-Chaâbouni,Physicochemical, textural, rheological and microstructural properties of protein isolate gels produced from European eel (Anguilla anguilla) by heat-induced gelation process,Food Hydrocolloids,Volume 82,2018,Pages 278-287,ISSN 0268-005X | https://doi.org/10.1016/j.foodhyd.2018.04.008 | European Anguilla anguilla (eel) protein isolate (EPI) | 20119 | 10 | [7 empty] | 2 | 60101 | 0 | 90 | 10 | 4 | 24 | 1 | 354.86
Wafa Taktak, Rim Nasri, Marwa Hamdi, Laura G. Gomez-Mascaraque, Amparo Lopez-Rubio, Suming Li, Moncef Nasri, Maha Karra-Chaâbouni,Physicochemical, textural, rheological and microstructural properties of protein isolate gels produced from European eel (Anguilla anguilla) by heat-induced gelation process,Food Hydrocolloids,Volume 82,2018,Pages 278-287,ISSN 0268-005X | https://doi.org/10.1016/j.foodhyd.2018.04.008 | European Anguilla anguilla (eel) protein isolate (EPI) | 20119 | 10 | [7 empty] | 2 | 60101 | 0.34 | 90 | 10 | 4 | 24 | 1 | 100.95
Wafa Taktak, Rim Nasri, Marwa Hamdi, Laura G. Gomez-Mascaraque, Amparo Lopez-Rubio, Suming Li, Moncef Nasri, Maha Karra-Chaâbouni,Physicochemical, textural, rheological and microstructural properties of protein isolate gels produced from European eel (Anguilla anguilla) by heat-induced gelation process,Food Hydrocolloids,Volume 82,2018,Pages 278-287,ISSN 0268-005X | https://doi.org/10.1016/j.foodhyd.2018.04.008 | European Anguilla anguilla (eel) protein isolate (EPI) | 20119 | 10 | [7 empty] | 2 | 60101 | 0.51 | 90 | 10 | 4 | 24 | 1 | 86.67
Wafa Taktak, Rim Nasri, Marwa Hamdi, Laura G. Gomez-Mascaraque, Amparo Lopez-Rubio, Suming Li, Moncef Nasri, Maha Karra-Chaâbouni,Physicochemical, textural, rheological and microstructural properties of protein isolate gels produced from European eel (Anguilla anguilla) by heat-induced gelation process,Food Hydrocolloids,Volume 82,2018,Pages 278-287,ISSN 0268-005X | https://doi.org/10.1016/j.foodhyd.2018.04.008 | European Anguilla anguilla (eel) protein isolate (EPI) | 20119 | 10 | [7 empty] | 2 | 60101 | 0.86 | 90 | 10 | 4 | 24 | 1 | 379.33
Wafa Taktak, Rim Nasri, Marwa Hamdi, Laura G. Gomez-Mascaraque, Amparo Lopez-Rubio, Suming Li, Moncef Nasri, Maha Karra-Chaâbouni,Physicochemical, textural, rheological and microstructural properties of protein isolate gels produced from European eel (Anguilla anguilla) by heat-induced gelation process,Food Hydrocolloids,Volume 82,2018,Pages 278-287,ISSN 0268-005X | https://doi.org/10.1016/j.foodhyd.2018.04.008 | European Anguilla anguilla (eel) protein isolate (EPI) | 20119 | 10 | [7 empty] | 10 | 60101 | 0 | 90 | 10 | 4 | 24 | 1 | 266.14
Wafa Taktak, Rim Nasri, Marwa Hamdi, Laura G. Gomez-Mascaraque, Amparo Lopez-Rubio, Suming Li, Moncef Nasri, Maha Karra-Chaâbouni,Physicochemical, textural, rheological and microstructural properties of protein isolate gels produced from European eel (Anguilla anguilla) by heat-induced gelation process,Food Hydrocolloids,Volume 82,2018,Pages 278-287,ISSN 0268-005X | https://doi.org/10.1016/j.foodhyd.2018.04.008 | European Anguilla anguilla (eel) protein isolate (EPI) | 20119 | 10 | [7 empty] | 10 | 60101 | 0.34 | 90 | 10 | 4 | 24 | 1 | 313.05
Wafa Taktak, Rim Nasri, Marwa Hamdi, Laura G. Gomez-Mascaraque, Amparo Lopez-Rubio, Suming Li, Moncef Nasri, Maha Karra-Chaâbouni,Physicochemical, textural, rheological and microstructural properties of protein isolate gels produced from European eel (Anguilla anguilla) by heat-induced gelation process,Food Hydrocolloids,Volume 82,2018,Pages 278-287,ISSN 0268-005X | https://doi.org/10.1016/j.foodhyd.2018.04.008 | European Anguilla anguilla (eel) protein isolate (EPI) | 20119 | 10 | [7 empty] | 10 | 60101 | 0.51 | 90 | 10 | 4 | 24 | 1 | 298.77
Wafa Taktak, Rim Nasri, Marwa Hamdi, Laura G. Gomez-Mascaraque, Amparo Lopez-Rubio, Suming Li, Moncef Nasri, Maha Karra-Chaâbouni,Physicochemical, textural, rheological and microstructural properties of protein isolate gels produced from European eel (Anguilla anguilla) by heat-induced gelation process,Food Hydrocolloids,Volume 82,2018,Pages 278-287,ISSN 0268-005X | https://doi.org/10.1016/j.foodhyd.2018.04.008 | European Anguilla anguilla (eel) protein isolate (EPI) | 20119 | 10 | [7 empty] | 10 | 60101 | 0.86 | 90 | 10 | 4 | 24 | 1 | 298.77
Hong Shan, Shu Wen Lu, Lian Zhou Jiang, Le Kai Wang, Hui Liao, Rui Ying Zhang, Chang Jun Dai, Xin Miao Yao, Ying Lei Zhang, Ping Su & Xiang Dong Sun (2015) Gelation Property of Alcohol-Extracted Soy Protein Isolate and Effects of Various Reagents on the Firmness of Heat-Induced Gels, International Journal of Food Properties, 18:3, 627-637 | http://dx.doi.org/10.1080/10942912.2013.850508 | Soy Protein Isolate (SPI) | 10301 | 15 | 20303 | [6 empty] | 6.93 | 60101 | 0 | 95 | 30 |  |  | 1 | 29.15
Hong Shan, Shu Wen Lu, Lian Zhou Jiang, Le Kai Wang, Hui Liao, Rui Ying Zhang, Chang Jun Dai, Xin Miao Yao, Ying Lei Zhang, Ping Su & Xiang Dong Sun (2015) Gelation Property of Alcohol-Extracted Soy Protein Isolate and Effects of Various Reagents on the Firmness of Heat-Induced Gels, International Journal of Food Properties, 18:3, 627-637 | http://dx.doi.org/10.1080/10942912.2013.850508 | Soy Protein Isolate (SPI) | 10301 | 15 | 20303 | [6 empty] | 6.93 | 60101 | 0.1 | 95 | 30 |  |  | 1 | 57.01
Hong Shan, Shu Wen Lu, Lian Zhou Jiang, Le Kai Wang, Hui Liao, Rui Ying Zhang, Chang Jun Dai, Xin Miao Yao, Ying Lei Zhang, Ping Su & Xiang Dong Sun (2015) Gelation Property of Alcohol-Extracted Soy Protein Isolate and Effects of Various Reagents on the Firmness of Heat-Induced Gels, International Journal of Food Properties, 18:3, 627-637 | http://dx.doi.org/10.1080/10942912.2013.850508 | Soy Protein Isolate (SPI) | 10301 | 15 | 20303 | [6 empty] | 6.93 | 60101 | 0.2 | 95 | 30 |  |  | 1 | 80.17
Hong Shan, Shu Wen Lu, Lian Zhou Jiang, Le Kai Wang, Hui Liao, Rui Ying Zhang, Chang Jun Dai, Xin Miao Yao, Ying Lei Zhang, Ping Su & Xiang Dong Sun (2015) Gelation Property of Alcohol-Extracted Soy Protein Isolate and Effects of Various Reagents on the Firmness of Heat-Induced Gels, International Journal of Food Properties, 18:3, 627-637 | http://dx.doi.org/10.1080/10942912.2013.850508 | Soy Protein Isolate (SPI) | 10301 | 15 | 20303 | [6 empty] | 6.93 | 60101 | 0.3 | 95 | 30 |  |  | 1 | 74.45
Hong Shan, Shu Wen Lu, Lian Zhou Jiang, Le Kai Wang, Hui Liao, Rui Ying Zhang, Chang Jun Dai, Xin Miao Yao, Ying Lei Zhang, Ping Su & Xiang Dong Sun (2015) Gelation Property of Alcohol-Extracted Soy Protein Isolate and Effects of Various Reagents on the Firmness of Heat-Induced Gels, International Journal of Food Properties, 18:3, 627-637 | http://dx.doi.org/10.1080/10942912.2013.850508 | Soy Protein Isolate (SPI) | 10301 | 15 | 20303 | [6 empty] | 6.93 | 60101 | 0.4 | 95 | 30 |  |  | 1 | 82.78
Hong Shan, Shu Wen Lu, Lian Zhou Jiang, Le Kai Wang, Hui Liao, Rui Ying Zhang, Chang Jun Dai, Xin Miao Yao, Ying Lei Zhang, Ping Su & Xiang Dong Sun (2015) Gelation Property of Alcohol-Extracted Soy Protein Isolate and Effects of Various Reagents on the Firmness of Heat-Induced Gels, International Journal of Food Properties, 18:3, 627-637 | http://dx.doi.org/10.1080/10942912.2013.850508 | Soy Protein Isolate (SPI) | 10301 | 15 | 20303 | [6 empty] | 6.93 | 60101 | 0.5 | 95 | 30 |  |  | 1 | 93.45
Hong Shan, Shu Wen Lu, Lian Zhou Jiang, Le Kai Wang, Hui Liao, Rui Ying Zhang, Chang Jun Dai, Xin Miao Yao, Ying Lei Zhang, Ping Su & Xiang Dong Sun (2015) Gelation Property of Alcohol-Extracted Soy Protein Isolate and Effects of Various Reagents on the Firmness of Heat-Induced Gels, International Journal of Food Properties, 18:3, 627-637 | http://dx.doi.org/10.1080/10942912.2013.850508 | Soy Protein Isolate (SPI) | 10301 | 15 | 20303 | [6 empty] | 6.93 | 60101 | 0.6 | 95 | 30 |  |  | 1 | 82.78
Hong Shan, Shu Wen Lu, Lian Zhou Jiang, Le Kai Wang, Hui Liao, Rui Ying Zhang, Chang Jun Dai, Xin Miao Yao, Ying Lei Zhang, Ping Su & Xiang Dong Sun (2015) Gelation Property of Alcohol-Extracted Soy Protein Isolate and Effects of Various Reagents on the Firmness of Heat-Induced Gels, International Journal of Food Properties, 18:3, 627-637 | http://dx.doi.org/10.1080/10942912.2013.850508 | Soy Protein Isolate (SPI) | 10301 | 15 | 20303 | [6 empty] | 5.5 | 60101 | 0.2 | 95 | 30 |  |  | 1 | 83.46
Hong Shan, Shu Wen Lu, Lian Zhou Jiang, Le Kai Wang, Hui Liao, Rui Ying Zhang, Chang Jun Dai, Xin Miao Yao, Ying Lei Zhang, Ping Su & Xiang Dong Sun (2015) Gelation Property of Alcohol-Extracted Soy Protein Isolate and Effects of Various Reagents on the Firmness of Heat-Induced Gels, International Journal of Food Properties, 18:3, 627-637 | http://dx.doi.org/10.1080/10942912.2013.850508 | Soy Protein Isolate (SPI) | 10301 | 15 | 20303 | [6 empty] | 6 | 60101 | 0.2 | 95 | 30 |  |  | 1 | 78.52
Hong Shan, Shu Wen Lu, Lian Zhou Jiang, Le Kai Wang, Hui Liao, Rui Ying Zhang, Chang Jun Dai, Xin Miao Yao, Ying Lei Zhang, Ping Su & Xiang Dong Sun (2015) Gelation Property of Alcohol-Extracted Soy Protein Isolate and Effects of Various Reagents on the Firmness of Heat-Induced Gels, International Journal of Food Properties, 18:3, 627-637 | http://dx.doi.org/10.1080/10942912.2013.850508 | Soy Protein Isolate (SPI) | 10301 | 15 | 20303 | [6 empty] | 6.5 | 60101 | 0.2 | 95 | 30 |  |  | 1 | 82.72
Hong Shan, Shu Wen Lu, Lian Zhou Jiang, Le Kai Wang, Hui Liao, Rui Ying Zhang, Chang Jun Dai, Xin Miao Yao, Ying Lei Zhang, Ping Su & Xiang Dong Sun (2015) Gelation Property of Alcohol-Extracted Soy Protein Isolate and Effects of Various Reagents on the Firmness of Heat-Induced Gels, International Journal of Food Properties, 18:3, 627-637 | http://dx.doi.org/10.1080/10942912.2013.850508 | Soy Protein Isolate (SPI) | 10301 | 15 | 20303 | [6 empty] | 7 | 60101 | 0.2 | 95 | 30 |  |  | 1 | 66.67
Hong Shan, Shu Wen Lu, Lian Zhou Jiang, Le Kai Wang, Hui Liao, Rui Ying Zhang, Chang Jun Dai, Xin Miao Yao, Ying Lei Zhang, Ping Su & Xiang Dong Sun (2015) Gelation Property of Alcohol-Extracted Soy Protein Isolate and Effects of Various Reagents on the Firmness of Heat-Induced Gels, International Journal of Food Properties, 18:3, 627-637 | http://dx.doi.org/10.1080/10942912.2013.850508 | Soy Protein Isolate (SPI) | 10301 | 15 | 20303 | [6 empty] | 7.5 | 60101 | 0.2 | 95 | 30 |  |  | 1 | 84.69
Hong Shan, Shu Wen Lu, Lian Zhou Jiang, Le Kai Wang, Hui Liao, Rui Ying Zhang, Chang Jun Dai, Xin Miao Yao, Ying Lei Zhang, Ping Su & Xiang Dong Sun (2015) Gelation Property of Alcohol-Extracted Soy Protein Isolate and Effects of Various Reagents on the Firmness of Heat-Induced Gels, International Journal of Food Properties, 18:3, 627-637 | http://dx.doi.org/10.1080/10942912.2013.850508 | Soy Protein Isolate (SPI) | 10301 | 15 | 20303 | [6 empty] | 8 | 60101 | 0.2 | 95 | 30 |  |  | 1 | 69.14
Hong Shan, Shu Wen Lu, Lian Zhou Jiang, Le Kai Wang, Hui Liao, Rui Ying Zhang, Chang Jun Dai, Xin Miao Yao, Ying Lei Zhang, Ping Su & Xiang Dong Sun (2015) Gelation Property of Alcohol-Extracted Soy Protein Isolate and Effects of Various Reagents on the Firmness of Heat-Induced Gels, International Journal of Food Properties, 18:3, 627-637 | http://dx.doi.org/10.1080/10942912.2013.850508 | Soy Protein Isolate (SPI) | 10301 | 15 | 20303 | [6 empty] | 8.5 | 60101 | 0.2 | 95 | 30 |  |  | 1 | 87.16
Hong Shan, Shu Wen Lu, Lian Zhou Jiang, Le Kai Wang, Hui Liao, Rui Ying Zhang, Chang Jun Dai, Xin Miao Yao, Ying Lei Zhang, Ping Su & Xiang Dong Sun (2015) Gelation Property of Alcohol-Extracted Soy Protein Isolate and Effects of Various Reagents on the Firmness of Heat-Induced Gels, International Journal of Food Properties, 18:3, 627-637 | http://dx.doi.org/10.1080/10942912.2013.850508 | Soy Protein Isolate (SPI) | 10301 | 7 | 20303 | [6 empty] | 6.93 | 60101 | 0.2 | 95 | 30 |  |  | 1 | 5.67
Hong Shan, Shu Wen Lu, Lian Zhou Jiang, Le Kai Wang, Hui Liao, Rui Ying Zhang, Chang Jun Dai, Xin Miao Yao, Ying Lei Zhang, Ping Su & Xiang Dong Sun (2015) Gelation Property of Alcohol-Extracted Soy Protein Isolate and Effects of Various Reagents on the Firmness of Heat-Induced Gels, International Journal of Food Properties, 18:3, 627-637 | http://dx.doi.org/10.1080/10942912.2013.850508 | Soy Protein Isolate (SPI) | 10301 | 9 | 20303 | [6 empty] | 6.93 | 60101 | 0.2 | 95 | 30 |  |  | 1 | 9.27
Hong Shan, Shu Wen Lu, Lian Zhou Jiang, Le Kai Wang, Hui Liao, Rui Ying Zhang, Chang Jun Dai, Xin Miao Yao, Ying Lei Zhang, Ping Su & Xiang Dong Sun (2015) Gelation Property of Alcohol-Extracted Soy Protein Isolate and Effects of Various Reagents on the Firmness of Heat-Induced Gels, International Journal of Food Properties, 18:3, 627-637 | http://dx.doi.org/10.1080/10942912.2013.850508 | Soy Protein Isolate (SPI) | 10301 | 11 | 20303 | [6 empty] | 6.93 | 60101 | 0.2 | 95 | 30 |  |  | 1 | 26.71
Hong Shan, Shu Wen Lu, Lian Zhou Jiang, Le Kai Wang, Hui Liao, Rui Ying Zhang, Chang Jun Dai, Xin Miao Yao, Ying Lei Zhang, Ping Su & Xiang Dong Sun (2015) Gelation Property of Alcohol-Extracted Soy Protein Isolate and Effects of Various Reagents on the Firmness of Heat-Induced Gels, International Journal of Food Properties, 18:3, 627-637 | http://dx.doi.org/10.1080/10942912.2013.850508 | Soy Protein Isolate (SPI) | 10301 | 13 | 20303 | [6 empty] | 6.93 | 60101 | 0.2 | 95 | 30 |  |  | 1 | 53.93
Hong Shan, Shu Wen Lu, Lian Zhou Jiang, Le Kai Wang, Hui Liao, Rui Ying Zhang, Chang Jun Dai, Xin Miao Yao, Ying Lei Zhang, Ping Su & Xiang Dong Sun (2015) Gelation Property of Alcohol-Extracted Soy Protein Isolate and Effects of Various Reagents on the Firmness of Heat-Induced Gels, International Journal of Food Properties, 18:3, 627-637 | http://dx.doi.org/10.1080/10942912.2013.850508 | Soy Protein Isolate (SPI) | 10301 | 15 | 20303 | [6 empty] | 6.93 | 60101 | 0.2 | 95 | 30 |  |  | 1 | 80.74
Hong Shan, Shu Wen Lu, Lian Zhou Jiang, Le Kai Wang, Hui Liao, Rui Ying Zhang, Chang Jun Dai, Xin Miao Yao, Ying Lei Zhang, Ping Su & Xiang Dong Sun (2015) Gelation Property of Alcohol-Extracted Soy Protein Isolate and Effects of Various Reagents on the Firmness of Heat-Induced Gels, International Journal of Food Properties, 18:3, 627-637 | http://dx.doi.org/10.1080/10942912.2013.850508 | Soy Protein Isolate (SPI) | 10301 | 17 | 20303 | [6 empty] | 6.93 | 60101 | 0.2 | 95 | 30 |  |  | 1 | 115.28
Hong Shan, Shu Wen Lu, Lian Zhou Jiang, Le Kai Wang, Hui Liao, Rui Ying Zhang, Chang Jun Dai, Xin Miao Yao, Ying Lei Zhang, Ping Su & Xiang Dong Sun (2015) Gelation Property of Alcohol-Extracted Soy Protein Isolate and Effects of Various Reagents on the Firmness of Heat-Induced Gels, International Journal of Food Properties, 18:3, 627-637 | http://dx.doi.org/10.1080/10942912.2013.850508 | Soy Protein Isolate (SPI) | 10301 | 19 | 20303 | [6 empty] | 6.93 | 60101 | 0.2 | 95 | 30 |  |  | 1 | 149.82
Lei, Z., Fu, Y., Zheng, Y. et al. Effects of l-lysine on thermal gelation properties of chicken breast actomyosin. Food Sci Biotechnol 26, 549–556 (2017) | https://doi.org/10.1007/s10068-017-0081-7 | Chicken breast actomyosin | 20203 | 2.5 | [5 empty] | 80101 | 0 | 6.43 |  |  | 80 | 30 | 4 | 12 | 1 | 15.45
Lei, Z., Fu, Y., Zheng, Y. et al. Effects of l-lysine on thermal gelation properties of chicken breast actomyosin. Food Sci Biotechnol 26, 549–556 (2017) | https://doi.org/10.1007/s10068-017-0081-7 | Chicken breast actomyosin | 20203 | 2.5 | [5 empty] | 80101 | 0 | 7.12 |  |  | 80 | 30 | 4 | 12 | 1 | 15.06
Lei, Z., Fu, Y., Zheng, Y. et al. Effects of l-lysine on thermal gelation properties of chicken breast actomyosin. Food Sci Biotechnol 26, 549–556 (2017) | https://doi.org/10.1007/s10068-017-0081-7 | Chicken breast actomyosin | 20203 | 2.5 | [5 empty] | 80101 | 0.1 | 7.12 |  |  | 80 | 30 | 4 | 12 | 1 | 146.39
Lei, Z., Fu, Y., Zheng, Y. et al. Effects of l-lysine on thermal gelation properties of chicken breast actomyosin. Food Sci Biotechnol 26, 549–556 (2017) | https://doi.org/10.1007/s10068-017-0081-7 | Chicken breast actomyosin | 20203 | 2.5 | [5 empty] | 80101 | 0.2 | 7.88 |  |  | 80 | 30 | 4 | 12 | 1 | 172.66
Lei, Z., Fu, Y., Zheng, Y. et al. Effects of l-lysine on thermal gelation properties of chicken breast actomyosin. Food Sci Biotechnol 26, 549–556 (2017) | https://doi.org/10.1007/s10068-017-0081-7 | Chicken breast actomyosin | 20203 | 2.5 | [5 empty] | 80101 | 0.3 | 8.41 |  |  | 80 | 30 | 4 | 12 | 1 | 136.35
Ya-Kun Zhang, Qiang Zhang, Jie Lu, Jin-Long Xu, Hua Zhang, Jun-Hui Wang,Physicochemical properties of Tremella fuciformis polysaccharide and its interactions with myofibrillar protein,Bioactive Carbohydrates and Dietary Fibre,Volume 11,2017,Pages 18-25,ISSN 2212-6198 | https://doi.org/10.1016/j.bcdf.2017.06.002 | Pork Myofibrillar Protein | 20301 | 2 | 30702 | 30602 | 10000 |  | 1 | 90413 | 0 |  |  |  | 80 | 30 | 4 |  | 1 | 47.02
Ya-Kun Zhang, Qiang Zhang, Jie Lu, Jin-Long Xu, Hua Zhang, Jun-Hui Wang,Physicochemical properties of Tremella fuciformis polysaccharide and its interactions with myofibrillar protein,Bioactive Carbohydrates and Dietary Fibre,Volume 11,2017,Pages 18-25,ISSN 2212-6198 | https://doi.org/10.1016/j.bcdf.2017.06.002 | Pork Myofibrillar Protein | 20301 | 2 | 30702 | 30602 | 10000 |  | 1 | 90413 | 0.3 |  |  |  | 80 | 30 | 4 |  | 1 | 48
Ya-Kun Zhang, Qiang Zhang, Jie Lu, Jin-Long Xu, Hua Zhang, Jun-Hui Wang,Physicochemical properties of Tremella fuciformis polysaccharide and its interactions with myofibrillar protein,Bioactive Carbohydrates and Dietary Fibre,Volume 11,2017,Pages 18-25,ISSN 2212-6198 | https://doi.org/10.1016/j.bcdf.2017.06.002 | Pork Myofibrillar Protein | 20301 | 2 | 30702 | 30602 | 10000 |  | 1 | 90413 | 0.4 |  |  |  | 80 | 30 | 4 |  | 1 | 50
Ya-Kun Zhang, Qiang Zhang, Jie Lu, Jin-Long Xu, Hua Zhang, Jun-Hui Wang,Physicochemical properties of Tremella fuciformis polysaccharide and its interactions with myofibrillar protein,Bioactive Carbohydrates and Dietary Fibre,Volume 11,2017,Pages 18-25,ISSN 2212-6198 | https://doi.org/10.1016/j.bcdf.2017.06.002 | Pork Myofibrillar Protein | 20301 | 2 | 30702 | 30602 | 10000 |  | 1 | 90413 | 0.5 |  |  |  | 80 | 30 | 4 |  | 1 | 50.38
Ya-Kun Zhang, Qiang Zhang, Jie Lu, Jin-Long Xu, Hua Zhang, Jun-Hui Wang,Physicochemical properties of Tremella fuciformis polysaccharide and its interactions with myofibrillar protein,Bioactive Carbohydrates and Dietary Fibre,Volume 11,2017,Pages 18-25,ISSN 2212-6198 | https://doi.org/10.1016/j.bcdf.2017.06.002 | Pork Myofibrillar Protein | 20301 | 2 | 30702 | 30602 | 10000 |  | 1 | 90413 | 0.6 |  |  |  | 80 | 30 | 4 |  | 1 | 60.05
Ya-Kun Zhang, Qiang Zhang, Jie Lu, Jin-Long Xu, Hua Zhang, Jun-Hui Wang,Physicochemical properties of Tremella fuciformis polysaccharide and its interactions with myofibrillar protein,Bioactive Carbohydrates and Dietary Fibre,Volume 11,2017,Pages 18-25,ISSN 2212-6198 | https://doi.org/10.1016/j.bcdf.2017.06.002 | Pork Myofibrillar Protein | 20301 | 2 | 30702 | 30602 | 10000 |  | 1 | 90413 | 0.7 |  |  |  | 80 | 30 | 4 |  | 1 | 63.16
Kang Liu, Qiang-Ming Li, Li-Hua Pan, Xin-Ping Qian, Hai-Lin Zhang, Xue-Qiang Zha, Jian-Ping Luo,The effects of lotus root amylopectin on the formation of whey protein isolate gels,Carbohydrate Polymers,Volume 175,2017,Pages 721-727,ISSN 0144-8617 | https://doi.org/10.1016/j.carbpol.2017.08.041 | whey protein isolate | 30105 | 10 | [5 empty] | 30109 | 0 | 7 | 60106 | 0.00077 | 95 | 30 |  |  | 1 | 12.72
Kang Liu, Qiang-Ming Li, Li-Hua Pan, Xin-Ping Qian, Hai-Lin Zhang, Xue-Qiang Zha, Jian-Ping Luo,The effects of lotus root amylopectin on the formation of whey protein isolate gels,Carbohydrate Polymers,Volume 175,2017,Pages 721-727,ISSN 0144-8617 | https://doi.org/10.1016/j.carbpol.2017.08.041 | whey protein isolate | 30105 | 10 | [5 empty] | 30109 | 0.25 | 7 | 60106 | 0.00077 | 95 | 30 |  |  | 1 | 38.85
Kang Liu, Qiang-Ming Li, Li-Hua Pan, Xin-Ping Qian, Hai-Lin Zhang, Xue-Qiang Zha, Jian-Ping Luo,The effects of lotus root amylopectin on the formation of whey protein isolate gels,Carbohydrate Polymers,Volume 175,2017,Pages 721-727,ISSN 0144-8617 | https://doi.org/10.1016/j.carbpol.2017.08.041 | whey protein isolate | 30105 | 10 | [5 empty] | 30109 | 0.5 | 7 | 60106 | 0.00077 | 95 | 30 |  |  | 1 | 50.51
Kang Liu, Qiang-Ming Li, Li-Hua Pan, Xin-Ping Qian, Hai-Lin Zhang, Xue-Qiang Zha, Jian-Ping Luo,The effects of lotus root amylopectin on the formation of whey protein isolate gels,Carbohydrate Polymers,Volume 175,2017,Pages 721-727,ISSN 0144-8617 | https://doi.org/10.1016/j.carbpol.2017.08.041 | whey protein isolate | 30105 | 10 | [5 empty] | 30109 | 0.75 | 7 | 60106 | 0.00077 | 95 | 30 |  |  | 1 | 117.62
Kang Liu, Qiang-Ming Li, Li-Hua Pan, Xin-Ping Qian, Hai-Lin Zhang, Xue-Qiang Zha, Jian-Ping Luo,The effects of lotus root amylopectin on the formation of whey protein isolate gels,Carbohydrate Polymers,Volume 175,2017,Pages 721-727,ISSN 0144-8617 | https://doi.org/10.1016/j.carbpol.2017.08.041 | whey protein isolate | 30105 | 10 | [5 empty] | 30109 | 1 | 7 | 60106 | 0.00077 | 95 | 30 |  |  | 1 | 155.76
Carlos Bengoechea, Sara E. Molina Ortiz, Antonio Guerrero, Marı´a C. Puppo, Effect of pH on the thermal gelation of carob protein isolate, Food Sci Technol (January 2017) 54(1):153–163. | DOI 10.1007/s13197-016-2447-x | Carob protein isolate (CPI) | 12701 | 30 | 0 | 0 |  |  |  | 0 | 0 | 2 | 0 | 0 | 95 | 30 | 4 | 24 | 1 | 173.35
Carlos Bengoechea, Sara E. Molina Ortiz, Antonio Guerrero, Marı´a C. Puppo, Effect of pH on the thermal gelation of carob protein isolate, Food Sci Technol (January 2017) 54(1):153–163. | DOI 10.1007/s13197-016-2447-x | Carob protein isolate (CPI) | 12701 | 30 | 0 | 0 |  |  |  | 0 | 0 | 6 | 0 | 0 | 95 | 30 | 4 | 24 | 1 | 101.97
Carlos Bengoechea, Sara E. Molina Ortiz, Antonio Guerrero, Marı´a C. Puppo, Effect of pH on the thermal gelation of carob protein isolate, Food Sci Technol (January 2017) 54(1):153–163. | DOI 10.1007/s13197-016-2447-x | Carob protein isolate (CPI) | 12701 | 30 | 0 | 0 |  |  |  | 0 | 0 | 10 | 0 | 0 | 95 | 30 | 4 | 24 | 1 | 234.53
Chanchan Sun, Rui Liu, Kai Ni, Tao Wu, Xinye Luo, Bin Liang, Min Zhang,Reduction of particle size based on superfine grinding: Effects on structure, rheological and gelling properties of whey protein concentrate,Journal of Food Engineering,Volume 186,2016,Pages 69-76,ISSN 0260-8774 | https://doi.org/10.1016/j.jfoodeng.2016.03.002 | Whey protein concentrate | 30107 | 12 | [7 empty] | 4.5 |  |  | 90 | 25 | 4 | 16 | 1 | 0.48
Chanchan Sun, Rui Liu, Kai Ni, Tao Wu, Xinye Luo, Bin Liang, Min Zhang,Reduction of particle size based on superfine grinding: Effects on structure, rheological and gelling properties of whey protein concentrate,Journal of Food Engineering,Volume 186,2016,Pages 69-76,ISSN 0260-8774 | https://doi.org/10.1016/j.jfoodeng.2016.03.002 | Whey protein concentrate | 30107 | 12 | [7 empty] | 6.5 |  |  | 90 | 25 | 4 | 16 | 1 | 3.04
Chanchan Sun, Rui Liu, Kai Ni, Tao Wu, Xinye Luo, Bin Liang, Min Zhang,Reduction of particle size based on superfine grinding: Effects on structure, rheological and gelling properties of whey protein concentrate,Journal of Food Engineering,Volume 186,2016,Pages 69-76,ISSN 0260-8774 | https://doi.org/10.1016/j.jfoodeng.2016.03.002 | Whey protein concentrate | 30107 | 12 | [7 empty] | 8.5 |  |  | 90 | 25 | 4 | 16 | 1 | 1.69
Chanchan Sun, Rui Liu, Kai Ni, Tao Wu, Xinye Luo, Bin Liang, Min Zhang,Reduction of particle size based on superfine grinding: Effects on structure, rheological and gelling properties of whey protein concentrate,Journal of Food Engineering,Volume 186,2016,Pages 69-76,ISSN 0260-8774 | https://doi.org/10.1016/j.jfoodeng.2016.03.002 | Whey protein concentrate | 30107 | 12 | 30305 |  |  |  | 120 |  |  | 4.5 |  |  | 90 | 25 | 4 | 16 | 1 | 0.54
Chanchan Sun, Rui Liu, Kai Ni, Tao Wu, Xinye Luo, Bin Liang, Min Zhang,Reduction of particle size based on superfine grinding: Effects on structure, rheological and gelling properties of whey protein concentrate,Journal of Food Engineering,Volume 186,2016,Pages 69-76,ISSN 0260-8774 | https://doi.org/10.1016/j.jfoodeng.2016.03.002 | Whey protein concentrate | 30107 | 12 | 30305 |  |  |  | 120 |  |  | 6.5 |  |  | 90 | 25 | 4 | 16 | 1 | 3.37
Chanchan Sun, Rui Liu, Kai Ni, Tao Wu, Xinye Luo, Bin Liang, Min Zhang,Reduction of particle size based on superfine grinding: Effects on structure, rheological and gelling properties of whey protein concentrate,Journal of Food Engineering,Volume 186,2016,Pages 69-76,ISSN 0260-8774 | https://doi.org/10.1016/j.jfoodeng.2016.03.002 | Whey protein concentrate | 30107 | 12 | 30305 |  |  |  | 120 |  |  | 8.5 |  |  | 90 | 25 | 4 | 16 | 1 | 1.06
Chanchan Sun, Rui Liu, Kai Ni, Tao Wu, Xinye Luo, Bin Liang, Min Zhang,Reduction of particle size based on superfine grinding: Effects on structure, rheological and gelling properties of whey protein concentrate,Journal of Food Engineering,Volume 186,2016,Pages 69-76,ISSN 0260-8774 | https://doi.org/10.1016/j.jfoodeng.2016.03.002 | Whey protein concentrate | 30107 | 12 | 30305 |  |  |  | 240 |  |  | 4.5 |  |  | 90 | 25 | 4 | 16 | 1 | 1.23
Chanchan Sun, Rui Liu, Kai Ni, Tao Wu, Xinye Luo, Bin Liang, Min Zhang,Reduction of particle size based on superfine grinding: Effects on structure, rheological and gelling properties of whey protein concentrate,Journal of Food Engineering,Volume 186,2016,Pages 69-76,ISSN 0260-8774 | https://doi.org/10.1016/j.jfoodeng.2016.03.002 | Whey protein concentrate | 30107 | 12 | 30305 |  |  |  | 240 |  |  | 6.5 |  |  | 90 | 25 | 4 | 16 | 1 | 2.12
Chanchan Sun, Rui Liu, Kai Ni, Tao Wu, Xinye Luo, Bin Liang, Min Zhang,Reduction of particle size based on superfine grinding: Effects on structure, rheological and gelling properties of whey protein concentrate,Journal of Food Engineering,Volume 186,2016,Pages 69-76,ISSN 0260-8774 | https://doi.org/10.1016/j.jfoodeng.2016.03.002 | Whey protein concentrate | 30107 | 12 | 30305 |  |  |  | 240 |  |  | 8.5 |  |  | 90 | 25 | 4 | 16 | 1 | 1.15
Chanchan Sun, Rui Liu, Kai Ni, Tao Wu, Xinye Luo, Bin Liang, Min Zhang,Reduction of particle size based on superfine grinding: Effects on structure, rheological and gelling properties of whey protein concentrate,Journal of Food Engineering,Volume 186,2016,Pages 69-76,ISSN 0260-8774 | https://doi.org/10.1016/j.jfoodeng.2016.03.002 | Whey protein concentrate | 30107 | 12 | 30305 |  |  |  | 360 |  |  | 4.5 |  |  | 90 | 25 | 4 | 16 | 1 | 1.51
Chanchan Sun, Rui Liu, Kai Ni, Tao Wu, Xinye Luo, Bin Liang, Min Zhang,Reduction of particle size based on superfine grinding: Effects on structure, rheological and gelling properties of whey protein concentrate,Journal of Food Engineering,Volume 186,2016,Pages 69-76,ISSN 0260-8774 | https://doi.org/10.1016/j.jfoodeng.2016.03.002 | Whey protein concentrate | 30107 | 12 | 30305 |  |  |  | 360 |  |  | 6.5 |  |  | 90 | 25 | 4 | 16 | 1 | 2.32
Chanchan Sun, Rui Liu, Kai Ni, Tao Wu, Xinye Luo, Bin Liang, Min Zhang,Reduction of particle size based on superfine grinding: Effects on structure, rheological and gelling properties of whey protein concentrate,Journal of Food Engineering,Volume 186,2016,Pages 69-76,ISSN 0260-8774 | https://doi.org/10.1016/j.jfoodeng.2016.03.002 | Whey protein concentrate | 30107 | 12 | 30305 |  |  |  | 360 |  |  | 8.5 |  |  | 90 | 25 | 4 | 16 | 1 | 1.01
Chanchan Sun, Rui Liu, Kai Ni, Tao Wu, Xinye Luo, Bin Liang, Min Zhang,Reduction of particle size based on superfine grinding: Effects on structure, rheological and gelling properties of whey protein concentrate,Journal of Food Engineering,Volume 186,2016,Pages 69-76,ISSN 0260-8774 | https://doi.org/10.1016/j.jfoodeng.2016.03.002 | Whey protein concentrate | 30107 | 12 | 30305 |  |  |  | 480 |  |  | 4.5 |  |  | 90 | 25 | 4 | 16 | 1 | 1.1
Chanchan Sun, Rui Liu, Kai Ni, Tao Wu, Xinye Luo, Bin Liang, Min Zhang,Reduction of particle size based on superfine grinding: Effects on structure, rheological and gelling properties of whey protein concentrate,Journal of Food Engineering,Volume 186,2016,Pages 69-76,ISSN 0260-8774 | https://doi.org/10.1016/j.jfoodeng.2016.03.002 | Whey protein concentrate | 30107 | 12 | 30305 |  |  |  | 480 |  |  | 6.5 |  |  | 90 | 25 | 4 | 16 | 1 | 1.9
Chanchan Sun, Rui Liu, Kai Ni, Tao Wu, Xinye Luo, Bin Liang, Min Zhang,Reduction of particle size based on superfine grinding: Effects on structure, rheological and gelling properties of whey protein concentrate,Journal of Food Engineering,Volume 186,2016,Pages 69-76,ISSN 0260-8774 | https://doi.org/10.1016/j.jfoodeng.2016.03.002 | Whey protein concentrate | 30107 | 12 | 30305 |  |  |  | 480 |  |  | 8.5 |  |  | 90 | 25 | 4 | 16 | 1 | 1.11
Diego K. Yamul, Mara V. Galmarini, Cecilia E. Lupano, Maria C. Zamora,Whey protein concentrate gels with different sucrose content: Instrumental texture measurements and sensory perception,International Dairy Journal,Volume 28, Issue 1,2013,Pages 24-31,ISSN 0958-6946 | https://doi.org/10.1016/j.idairyj.2012.08.002 | Whey protein concentrate | 30107 | 10 | [5 empty] | 10201 | 0 | 4 |  |  | 90 | 30 | 4 | 15 | 1 | 54.04
Diego K. Yamul, Mara V. Galmarini, Cecilia E. Lupano, Maria C. Zamora,Whey protein concentrate gels with different sucrose content: Instrumental texture measurements and sensory perception,International Dairy Journal,Volume 28, Issue 1,2013,Pages 24-31,ISSN 0958-6946 | https://doi.org/10.1016/j.idairyj.2012.08.002 | Whey protein concentrate | 30107 | 15 | [5 empty] | 10201 | 0 | 4 |  |  | 90 | 30 | 4 | 15 | 1 | 102.99
Diego K. Yamul, Mara V. Galmarini, Cecilia E. Lupano, Maria C. Zamora,Whey protein concentrate gels with different sucrose content: Instrumental texture measurements and sensory perception,International Dairy Journal,Volume 28, Issue 1,2013,Pages 24-31,ISSN 0958-6946 | https://doi.org/10.1016/j.idairyj.2012.08.002 | Whey protein concentrate | 30107 | 20 | [5 empty] | 10201 | 0 | 4 |  |  | 90 | 30 | 4 | 15 | 1 | 195.78
Diego K. Yamul, Mara V. Galmarini, Cecilia E. Lupano, Maria C. Zamora,Whey protein concentrate gels with different sucrose content: Instrumental texture measurements and sensory perception,International Dairy Journal,Volume 28, Issue 1,2013,Pages 24-31,ISSN 0958-6946 | https://doi.org/10.1016/j.idairyj.2012.08.002 | Whey protein concentrate | 30107 | 10 | [5 empty] | 10201 | 10 | 4 |  |  | 90 | 30 | 4 | 15 | 1 | 64.24
Diego K. Yamul, Mara V. Galmarini, Cecilia E. Lupano, Maria C. Zamora,Whey protein concentrate gels with different sucrose content: Instrumental texture measurements and sensory perception,International Dairy Journal,Volume 28, Issue 1,2013,Pages 24-31,ISSN 0958-6946 | https://doi.org/10.1016/j.idairyj.2012.08.002 | Whey protein concentrate | 30107 | 15 | [5 empty] | 10201 | 10 | 4 |  |  | 90 | 30 | 4 | 15 | 1 | 110.13
Diego K. Yamul, Mara V. Galmarini, Cecilia E. Lupano, Maria C. Zamora,Whey protein concentrate gels with different sucrose content: Instrumental texture measurements and sensory perception,International Dairy Journal,Volume 28, Issue 1,2013,Pages 24-31,ISSN 0958-6946 | https://doi.org/10.1016/j.idairyj.2012.08.002 | Whey protein concentrate | 30107 | 20 | [5 empty] | 10201 | 10 | 4 |  |  | 90 | 30 | 4 | 15 | 1 | 289.59
Diego K. Yamul, Mara V. Galmarini, Cecilia E. Lupano, Maria C. Zamora,Whey protein concentrate gels with different sucrose content: Instrumental texture measurements and sensory perception,International Dairy Journal,Volume 28, Issue 1,2013,Pages 24-31,ISSN 0958-6946 | https://doi.org/10.1016/j.idairyj.2012.08.002 | Whey protein concentrate | 30107 | 10 | [5 empty] | 10201 | 20 | 4 |  |  | 90 | 30 | 4 | 15 | 1 | 88.71
Diego K. Yamul, Mara V. Galmarini, Cecilia E. Lupano, Maria C. Zamora,Whey protein concentrate gels with different sucrose content: Instrumental texture measurements and sensory perception,International Dairy Journal,Volume 28, Issue 1,2013,Pages 24-31,ISSN 0958-6946 | https://doi.org/10.1016/j.idairyj.2012.08.002 | Whey protein concentrate | 30107 | 15 | [5 empty] | 10201 | 20 | 4 |  |  | 90 | 30 | 4 | 15 | 1 | 122.36
Diego K. Yamul, Mara V. Galmarini, Cecilia E. Lupano, Maria C. Zamora,Whey protein concentrate gels with different sucrose content: Instrumental texture measurements and sensory perception,International Dairy Journal,Volume 28, Issue 1,2013,Pages 24-31,ISSN 0958-6946 | https://doi.org/10.1016/j.idairyj.2012.08.002 | Whey protein concentrate | 30107 | 20 | [5 empty] | 10201 | 20 | 4 |  |  | 90 | 30 | 4 | 15 | 1 | 326.3
Diego K. Yamul, Mara V. Galmarini, Cecilia E. Lupano, Maria C. Zamora,Whey protein concentrate gels with different sucrose content: Instrumental texture measurements and sensory perception,International Dairy Journal,Volume 28, Issue 1,2013,Pages 24-31,ISSN 0958-6946 | https://doi.org/10.1016/j.idairyj.2012.08.002 | Whey protein concentrate | 30107 | 10 | [5 empty] | 10201 | 30 | 4 |  |  | 90 | 30 | 4 | 15 | 1 | 113.19
Diego K. Yamul, Mara V. Galmarini, Cecilia E. Lupano, Maria C. Zamora,Whey protein concentrate gels with different sucrose content: Instrumental texture measurements and sensory perception,International Dairy Journal,Volume 28, Issue 1,2013,Pages 24-31,ISSN 0958-6946 | https://doi.org/10.1016/j.idairyj.2012.08.002 | Whey protein concentrate | 30107 | 15 | [5 empty] | 10201 | 30 | 4 |  |  | 90 | 30 | 4 | 15 | 1 | 153.97
Diego K. Yamul, Mara V. Galmarini, Cecilia E. Lupano, Maria C. Zamora,Whey protein concentrate gels with different sucrose content: Instrumental texture measurements and sensory perception,International Dairy Journal,Volume 28, Issue 1,2013,Pages 24-31,ISSN 0958-6946 | https://doi.org/10.1016/j.idairyj.2012.08.002 | Whey protein concentrate | 30107 | 20 | [5 empty] | 10201 | 30 | 4 |  |  | 90 | 30 | 4 | 15 | 1 | 497.61
Diego K. Yamul, Mara V. Galmarini, Cecilia E. Lupano, Maria C. Zamora,Whey protein concentrate gels with different sucrose content: Instrumental texture measurements and sensory perception,International Dairy Journal,Volume 28, Issue 1,2013,Pages 24-31,ISSN 0958-6946 | https://doi.org/10.1016/j.idairyj.2012.08.002 | Whey protein concentrate | 30107 | 10 | [5 empty] | 10201 | 40 | 4 |  |  | 90 | 30 | 4 | 15 | 1 | 125.42
Diego K. Yamul, Mara V. Galmarini, Cecilia E. Lupano, Maria C. Zamora,Whey protein concentrate gels with different sucrose content: Instrumental texture measurements and sensory perception,International Dairy Journal,Volume 28, Issue 1,2013,Pages 24-31,ISSN 0958-6946 | https://doi.org/10.1016/j.idairyj.2012.08.002 | Whey protein concentrate | 30107 | 15 | [5 empty] | 10201 | 40 | 4 |  |  | 90 | 30 | 4 | 15 | 1 | 183.55
Diego K. Yamul, Mara V. Galmarini, Cecilia E. Lupano, Maria C. Zamora,Whey protein concentrate gels with different sucrose content: Instrumental texture measurements and sensory perception,International Dairy Journal,Volume 28, Issue 1,2013,Pages 24-31,ISSN 0958-6946 | https://doi.org/10.1016/j.idairyj.2012.08.002 | Whey protein concentrate | 30107 | 20 | [5 empty] | 10201 | 40 | 4 |  |  | 90 | 30 | 4 | 15 | 1 | 516.99
Diego K. Yamul, Mara V. Galmarini, Cecilia E. Lupano, Maria C. Zamora,Whey protein concentrate gels with different sucrose content: Instrumental texture measurements and sensory perception,International Dairy Journal,Volume 28, Issue 1,2013,Pages 24-31,ISSN 0958-6946 | https://doi.org/10.1016/j.idairyj.2012.08.002 | Whey protein concentrate | 30107 | 10 | [5 empty] | 10201 | 0 | 7 |  |  | 90 | 30 | 4 | 15 | 1 | 230.45
Diego K. Yamul, Mara V. Galmarini, Cecilia E. Lupano, Maria C. Zamora,Whey protein concentrate gels with different sucrose content: Instrumental texture measurements and sensory perception,International Dairy Journal,Volume 28, Issue 1,2013,Pages 24-31,ISSN 0958-6946 | https://doi.org/10.1016/j.idairyj.2012.08.002 | Whey protein concentrate | 30107 | 15 | [5 empty] | 10201 | 0 | 7 |  |  | 90 | 30 | 4 | 15 | 1 | 274.3
Diego K. Yamul, Mara V. Galmarini, Cecilia E. Lupano, Maria C. Zamora,Whey protein concentrate gels with different sucrose content: Instrumental texture measurements and sensory perception,International Dairy Journal,Volume 28, Issue 1,2013,Pages 24-31,ISSN 0958-6946 | https://doi.org/10.1016/j.idairyj.2012.08.002 | Whey protein concentrate | 30107 | 20 | [5 empty] | 10201 | 0 | 7 |  |  | 90 | 30 | 4 | 15 | 1 | 426.23
Diego K. Yamul, Mara V. Galmarini, Cecilia E. Lupano, Maria C. Zamora,Whey protein concentrate gels with different sucrose content: Instrumental texture measurements and sensory perception,International Dairy Journal,Volume 28, Issue 1,2013,Pages 24-31,ISSN 0958-6946 | https://doi.org/10.1016/j.idairyj.2012.08.002 | Whey protein concentrate | 30107 | 10 | [5 empty] | 10201 | 10 | 7 |  |  | 90 | 30 | 4 | 15 | 1 | 232.49
Diego K. Yamul, Mara V. Galmarini, Cecilia E. Lupano, Maria C. Zamora,Whey protein concentrate gels with different sucrose content: Instrumental texture measurements and sensory perception,International Dairy Journal,Volume 28, Issue 1,2013,Pages 24-31,ISSN 0958-6946 | https://doi.org/10.1016/j.idairyj.2012.08.002 | Whey protein concentrate | 30107 | 15 | [5 empty] | 10201 | 10 | 7 |  |  | 90 | 30 | 4 | 15 | 1 | 409.92
Diego K. Yamul, Mara V. Galmarini, Cecilia E. Lupano, Maria C. Zamora,Whey protein concentrate gels with different sucrose content: Instrumental texture measurements and sensory perception,International Dairy Journal,Volume 28, Issue 1,2013,Pages 24-31,ISSN 0958-6946 | https://doi.org/10.1016/j.idairyj.2012.08.002 | Whey protein concentrate | 30107 | 20 | [5 empty] | 10201 | 10 | 7 |  |  | 90 | 30 | 4 | 15 | 1 | 582.25
Diego K. Yamul, Mara V. Galmarini, Cecilia E. Lupano, Maria C. Zamora,Whey protein concentrate gels with different sucrose content: Instrumental texture measurements and sensory perception,International Dairy Journal,Volume 28, Issue 1,2013,Pages 24-31,ISSN 0958-6946 | https://doi.org/10.1016/j.idairyj.2012.08.002 | Whey protein concentrate | 30107 | 10 | [5 empty] | 10201 | 20 | 7 |  |  | 90 | 30 | 4 | 15 | 1 | 244.73
Diego K. Yamul, Mara V. Galmarini, Cecilia E. Lupano, Maria C. Zamora,Whey protein concentrate gels with different sucrose content: Instrumental texture measurements and sensory perception,International Dairy Journal,Volume 28, Issue 1,2013,Pages 24-31,ISSN 0958-6946 | https://doi.org/10.1016/j.idairyj.2012.08.002 | Whey protein concentrate | 30107 | 15 | [5 empty] | 10201 | 20 | 7 |  |  | 90 | 30 | 4 | 15 | 1 | 472.12
Diego K. Yamul, Mara V. Galmarini, Cecilia E. Lupano, Maria C. Zamora,Whey protein concentrate gels with different sucrose content: Instrumental texture measurements and sensory perception,International Dairy Journal,Volume 28, Issue 1,2013,Pages 24-31,ISSN 0958-6946 | https://doi.org/10.1016/j.idairyj.2012.08.002 | Whey protein concentrate | 30107 | 20 | [5 empty] | 10201 | 20 | 7 |  |  | 90 | 30 | 4 | 15 | 1 | 702.57
Diego K. Yamul, Mara V. Galmarini, Cecilia E. Lupano, Maria C. Zamora,Whey protein concentrate gels with different sucrose content: Instrumental texture measurements and sensory perception,International Dairy Journal,Volume 28, Issue 1,2013,Pages 24-31,ISSN 0958-6946 | https://doi.org/10.1016/j.idairyj.2012.08.002 | Whey protein concentrate | 30107 | 10 | [5 empty] | 10201 | 30 | 7 |  |  | 90 | 30 | 4 | 15 | 1 | 286.54
Diego K. Yamul, Mara V. Galmarini, Cecilia E. Lupano, Maria C. Zamora,Whey protein concentrate gels with different sucrose content: Instrumental texture measurements and sensory perception,International Dairy Journal,Volume 28, Issue 1,2013,Pages 24-31,ISSN 0958-6946 | https://doi.org/10.1016/j.idairyj.2012.08.002 | Whey protein concentrate | 30107 | 15 | [5 empty] | 10201 | 30 | 7 |  |  | 90 | 30 | 4 | 15 | 1 | 579.19
Diego K. Yamul, Mara V. Galmarini, Cecilia E. Lupano, Maria C. Zamora,Whey protein concentrate gels with different sucrose content: Instrumental texture measurements and sensory perception,International Dairy Journal,Volume 28, Issue 1,2013,Pages 24-31,ISSN 0958-6946 | https://doi.org/10.1016/j.idairyj.2012.08.002 | Whey protein concentrate | 30107 | 20 | [5 empty] | 10201 | 30 | 7 |  |  | 90 | 30 | 4 | 15 | 1 | 872.86
Diego K. Yamul, Mara V. Galmarini, Cecilia E. Lupano, Maria C. Zamora,Whey protein concentrate gels with different sucrose content: Instrumental texture measurements and sensory perception,International Dairy Journal,Volume 28, Issue 1,2013,Pages 24-31,ISSN 0958-6946 | https://doi.org/10.1016/j.idairyj.2012.08.002 | Whey protein concentrate | 30107 | 10 | [5 empty] | 10201 | 40 | 7 |  |  | 90 | 30 | 4 | 15 | 1 | 330.38
Diego K. Yamul, Mara V. Galmarini, Cecilia E. Lupano, Maria C. Zamora,Whey protein concentrate gels with different sucrose content: Instrumental texture measurements and sensory perception,International Dairy Journal,Volume 28, Issue 1,2013,Pages 24-31,ISSN 0958-6946 | https://doi.org/10.1016/j.idairyj.2012.08.002 | Whey protein concentrate | 30107 | 15 | [5 empty] | 10201 | 40 | 7 |  |  | 90 | 30 | 4 | 15 | 1 | 582.25
Diego K. Yamul, Mara V. Galmarini, Cecilia E. Lupano, Maria C. Zamora,Whey protein concentrate gels with different sucrose content: Instrumental texture measurements and sensory perception,International Dairy Journal,Volume 28, Issue 1,2013,Pages 24-31,ISSN 0958-6946 | https://doi.org/10.1016/j.idairyj.2012.08.002 | Whey protein concentrate | 30107 | 20 | [5 empty] | 10201 | 40 | 7 |  |  | 90 | 30 | 4 | 15 | 1 | 907.53
Xuan-Hui He, Hong-Zhi Liu, Li Liu, Guan-Li Zhao, Qiang Wang, Qiong-Ling Chen,Effects of high pressure on the physicochemical and functional properties of peanut protein isolates,Food Hydrocolloids,Volume 36,2014,Pages 123-129,ISSN 0268-005X | https://doi.org/10.1016/j.foodhyd.2013.08.031 | Peanut Protein Isolate (PPI) | 11101 | 14 | 0 | [9 empty] | 95 | 60 | 4 | 24 | 1 | 116.78
Xuan-Hui He, Hong-Zhi Liu, Li Liu, Guan-Li Zhao, Qiang Wang, Qiong-Ling Chen,Effects of high pressure on the physicochemical and functional properties of peanut protein isolates,Food Hydrocolloids,Volume 36,2014,Pages 123-129,ISSN 0268-005X | https://doi.org/10.1016/j.foodhyd.2013.08.031 | Peanut Protein Isolate (PPI) | 11101 | 14 | 30203 | 30201 | 50 | 25 | 5 | [5 empty] | 95 | 60 | 4 | 24 | 1 | 104.84
Xuan-Hui He, Hong-Zhi Liu, Li Liu, Guan-Li Zhao, Qiang Wang, Qiong-Ling Chen,Effects of high pressure on the physicochemical and functional properties of peanut protein isolates,Food Hydrocolloids,Volume 36,2014,Pages 123-129,ISSN 0268-005X | https://doi.org/10.1016/j.foodhyd.2013.08.031 | Peanut Protein Isolate (PPI) | 11101 | 14 | 30203 | 30201 | 80 | 25 | 5 | [5 empty] | 95 | 60 | 4 | 24 | 1 | 128.72
Xuan-Hui He, Hong-Zhi Liu, Li Liu, Guan-Li Zhao, Qiang Wang, Qiong-Ling Chen,Effects of high pressure on the physicochemical and functional properties of peanut protein isolates,Food Hydrocolloids,Volume 36,2014,Pages 123-129,ISSN 0268-005X | https://doi.org/10.1016/j.foodhyd.2013.08.031 | Peanut Protein Isolate (PPI) | 11101 | 14 | 30203 | 30201 | 100 | 25 | 5 | [5 empty] | 95 | 60 | 4 | 24 | 1 | 172.67
Xuan-Hui He, Hong-Zhi Liu, Li Liu, Guan-Li Zhao, Qiang Wang, Qiong-Ling Chen,Effects of high pressure on the physicochemical and functional properties of peanut protein isolates,Food Hydrocolloids,Volume 36,2014,Pages 123-129,ISSN 0268-005X | https://doi.org/10.1016/j.foodhyd.2013.08.031 | Peanut Protein Isolate (PPI) | 11101 | 14 | 30203 | 30201 | 150 | 25 | 5 | [5 empty] | 95 | 60 | 4 | 24 | 1 | 70.12
Xuan-Hui He, Hong-Zhi Liu, Li Liu, Guan-Li Zhao, Qiang Wang, Qiong-Ling Chen,Effects of high pressure on the physicochemical and functional properties of peanut protein isolates,Food Hydrocolloids,Volume 36,2014,Pages 123-129,ISSN 0268-005X | https://doi.org/10.1016/j.foodhyd.2013.08.031 | Peanut Protein Isolate (PPI) | 11101 | 14 | 30203 | 30201 | 200 | 25 | 5 | [5 empty] | 95 | 60 | 4 | 24 | 1 | 56.82
Xing Chen, Cong-gui Chen, Yan-zi Zhou, Pei-jun Li, Fei Ma, Tadayuki Nishiumi, Atsushi Suzuki,Effects of high pressure processing on the thermal gelling properties of chicken breast myosin containing κ-carrageenan,Food Hydrocolloids,Volume 40,2014,Pages 262-272,ISSN 0268-005X | https://doi.org/10.1016/j.foodhyd.2014.03.018 | Myosin (Chicken breast) | 20207 | 1.5 | 0 | [6 empty] | 6.5 | 60102 | 0.6 | 70 | 30 | 4 | 12 | 1 | 18.85
Xing Chen, Cong-gui Chen, Yan-zi Zhou, Pei-jun Li, Fei Ma, Tadayuki Nishiumi, Atsushi Suzuki,Effects of high pressure processing on the thermal gelling properties of chicken breast myosin containing κ-carrageenan,Food Hydrocolloids,Volume 40,2014,Pages 262-272,ISSN 0268-005X | https://doi.org/10.1016/j.foodhyd.2014.03.018 | Myosin (Chicken breast) | 20207 | 1.5 | 30203 | 30201 | 0.1 | 20 | 10 | 20301 | 0.225 | 6.5 | 60102 | 0.6 | 70 | 30 | 4 | 12 | 1 | 41.35
Xing Chen, Cong-gui Chen, Yan-zi Zhou, Pei-jun Li, Fei Ma, Tadayuki Nishiumi, Atsushi Suzuki,Effects of high pressure processing on the thermal gelling properties of chicken breast myosin containing κ-carrageenan,Food Hydrocolloids,Volume 40,2014,Pages 262-272,ISSN 0268-005X | https://doi.org/10.1016/j.foodhyd.2014.03.018 | Myosin (Chicken breast) | 20207 | 1.5 | 30203 | 30201 | 100 | 20 | 10 | 20301 | 0.225 | 6.5 | 60102 | 0.6 | 70 | 30 | 4 | 12 | 1 | 23.98
Xing Chen, Cong-gui Chen, Yan-zi Zhou, Pei-jun Li, Fei Ma, Tadayuki Nishiumi, Atsushi Suzuki,Effects of high pressure processing on the thermal gelling properties of chicken breast myosin containing κ-carrageenan,Food Hydrocolloids,Volume 40,2014,Pages 262-272,ISSN 0268-005X | https://doi.org/10.1016/j.foodhyd.2014.03.018 | Myosin (Chicken breast) | 20207 | 1.5 | 30203 | 30201 | 200 | 20 | 10 | 20301 | 0.225 | 6.5 | 60102 | 0.6 | 70 | 30 | 4 | 12 | 1 | 26.15
Xing Chen, Cong-gui Chen, Yan-zi Zhou, Pei-jun Li, Fei Ma, Tadayuki Nishiumi, Atsushi Suzuki,Effects of high pressure processing on the thermal gelling properties of chicken breast myosin containing κ-carrageenan,Food Hydrocolloids,Volume 40,2014,Pages 262-272,ISSN 0268-005X | https://doi.org/10.1016/j.foodhyd.2014.03.018 | Myosin (Chicken breast) | 20207 | 1.5 | 30203 | 30201 | 300 | 20 | 10 | 20301 | 0.225 | 6.5 | 60102 | 0.6 | 70 | 30 | 4 | 12 | 1 | 9.12
Xing Chen, Cong-gui Chen, Yan-zi Zhou, Pei-jun Li, Fei Ma, Tadayuki Nishiumi, Atsushi Suzuki,Effects of high pressure processing on the thermal gelling properties of chicken breast myosin containing κ-carrageenan,Food Hydrocolloids,Volume 40,2014,Pages 262-272,ISSN 0268-005X | https://doi.org/10.1016/j.foodhyd.2014.03.018 | Myosin (Chicken breast) | 20207 | 1.5 | 30203 | 30201 | 400 | 20 | 10 | 20301 | 0.225 | 6.5 | 60102 | 0.6 | 70 | 30 | 4 | 12 | 1 | 3.82
Xing Chen, Cong-gui Chen, Yan-zi Zhou, Pei-jun Li, Fei Ma, Tadayuki Nishiumi, Atsushi Suzuki,Effects of high pressure processing on the thermal gelling properties of chicken breast myosin containing κ-carrageenan,Food Hydrocolloids,Volume 40,2014,Pages 262-272,ISSN 0268-005X | https://doi.org/10.1016/j.foodhyd.2014.03.018 | Myosin (Chicken breast) | 20207 | 1.5 | 30203 | 30201 | 300 | 20 | 5 | 20301 | 0.225 | 6.5 | 60102 | 0.6 | 70 | 30 | 4 | 12 | 1 | 11.24
Xing Chen, Cong-gui Chen, Yan-zi Zhou, Pei-jun Li, Fei Ma, Tadayuki Nishiumi, Atsushi Suzuki,Effects of high pressure processing on the thermal gelling properties of chicken breast myosin containing κ-carrageenan,Food Hydrocolloids,Volume 40,2014,Pages 262-272,ISSN 0268-005X | https://doi.org/10.1016/j.foodhyd.2014.03.018 | Myosin (Chicken breast) | 20207 | 1.5 | 30203 | 30201 | 300 | 20 | 10 | 20301 | 0.225 | 6.5 | 60102 | 0.6 | 70 | 30 | 4 | 12 | 1 | 12.87
Xing Chen, Cong-gui Chen, Yan-zi Zhou, Pei-jun Li, Fei Ma, Tadayuki Nishiumi, Atsushi Suzuki,Effects of high pressure processing on the thermal gelling properties of chicken breast myosin containing κ-carrageenan,Food Hydrocolloids,Volume 40,2014,Pages 262-272,ISSN 0268-005X | https://doi.org/10.1016/j.foodhyd.2014.03.018 | Myosin (Chicken breast) | 20207 | 1.5 | 30203 | 30201 | 300 | 20 | 15 | 20301 | 0.225 | 6.5 | 60102 | 0.6 | 70 | 30 | 4 | 12 | 1 | 11.53
Xing Chen, Cong-gui Chen, Yan-zi Zhou, Pei-jun Li, Fei Ma, Tadayuki Nishiumi, Atsushi Suzuki,Effects of high pressure processing on the thermal gelling properties of chicken breast myosin containing κ-carrageenan,Food Hydrocolloids,Volume 40,2014,Pages 262-272,ISSN 0268-005X | https://doi.org/10.1016/j.foodhyd.2014.03.018 | Myosin (Chicken breast) | 20207 | 1.5 | 30203 | 30201 | 300 | 20 | 20 | 20301 | 0.225 | 6.5 | 60102 | 0.6 | 70 | 30 | 4 | 12 | 1 | 9.86
Li H, Zhu K, Zhou H, Peng W. Effects of high hydrostatic pressure on some functional and nutritional properties of soy protein isolate for infant formula. J Agric Food Chem. 2011 Nov 23;59(22):12028-36 | https://doi.org/10.1021/jf203390e | Soy Protein Isolate (SPI) | 10301 | 16 | 0 | [6 empty] | 6.8 |  |  | 90 | 30 | 4 | 24 | 1 | 59.14
Li H, Zhu K, Zhou H, Peng W. Effects of high hydrostatic pressure on some functional and nutritional properties of soy protein isolate for infant formula. J Agric Food Chem. 2011 Nov 23;59(22):12028-36 | https://doi.org/10.1021/jf203390e | Soy Protein Isolate (SPI) | 10301 | 16 | 30202 | 30201 | 300 | 20 | 5 |  |  | 6.8 |  |  | 90 | 30 | 4 | 24 | 1 | 14.28
Li H, Zhu K, Zhou H, Peng W. Effects of high hydrostatic pressure on some functional and nutritional properties of soy protein isolate for infant formula. J Agric Food Chem. 2011 Nov 23;59(22):12028-36 | https://doi.org/10.1021/jf203390e | Soy Protein Isolate (SPI) | 10301 | 16 | 30202 | 30201 | 300 | 20 | 10 |  |  | 6.8 |  |  | 90 | 30 | 4 | 24 | 1 | 15.3
Li H, Zhu K, Zhou H, Peng W. Effects of high hydrostatic pressure on some functional and nutritional properties of soy protein isolate for infant formula. J Agric Food Chem. 2011 Nov 23;59(22):12028-36 | https://doi.org/10.1021/jf203390e | Soy Protein Isolate (SPI) | 10301 | 16 | 30202 | 30201 | 300 | 20 | 15 |  |  | 6.8 |  |  | 90 | 30 | 4 | 24 | 1 | 16.32
Li H, Zhu K, Zhou H, Peng W. Effects of high hydrostatic pressure on some functional and nutritional properties of soy protein isolate for infant formula. J Agric Food Chem. 2011 Nov 23;59(22):12028-36 | https://doi.org/10.1021/jf203390e | Soy Protein Isolate (SPI) | 10301 | 16 | 30202 | 30201 | 300 | 20 | 20 |  |  | 6.8 |  |  | 90 | 30 | 4 | 24 | 1 | 18.35
Li H, Zhu K, Zhou H, Peng W. Effects of high hydrostatic pressure on some functional and nutritional properties of soy protein isolate for infant formula. J Agric Food Chem. 2011 Nov 23;59(22):12028-36 | https://doi.org/10.1021/jf203390e | Soy Protein Isolate (SPI) | 10301 | 16 | 30202 | 30201 | 200 | 20 | 15 |  |  | 6.8 |  |  | 90 | 30 | 4 | 24 | 1 | 13.26
Li H, Zhu K, Zhou H, Peng W. Effects of high hydrostatic pressure on some functional and nutritional properties of soy protein isolate for infant formula. J Agric Food Chem. 2011 Nov 23;59(22):12028-36 | https://doi.org/10.1021/jf203390e | Soy Protein Isolate (SPI) | 10301 | 16 | 30202 | 30201 | 300 | 20 | 15 |  |  | 6.8 |  |  | 90 | 30 | 4 | 24 | 1 | 16.32
Li H, Zhu K, Zhou H, Peng W. Effects of high hydrostatic pressure on some functional and nutritional properties of soy protein isolate for infant formula. J Agric Food Chem. 2011 Nov 23;59(22):12028-36 | https://doi.org/10.1021/jf203390e | Soy Protein Isolate (SPI) | 10301 | 16 | 30202 | 30201 | 400 | 20 | 15 |  |  | 6.8 |  |  | 90 | 30 | 4 | 24 | 1 | 18.35
Li H, Zhu K, Zhou H, Peng W. Effects of high hydrostatic pressure on some functional and nutritional properties of soy protein isolate for infant formula. J Agric Food Chem. 2011 Nov 23;59(22):12028-36 | https://doi.org/10.1021/jf203390e | Soy Protein Isolate (SPI) | 10301 | 16 | 30202 | 30201 | 500 | 20 | 15 |  |  | 6.8 |  |  | 90 | 30 | 4 | 24 | 1 | 18.35
E. Saguer, N. Fort, P.A. Alvarez, J. Sedman, A.A. Ismail,Structure–functionality relationships of porcine plasma proteins probed by FTIR spectroscopy and texture analysis,Food Hydrocolloids,Volume 22, Issue 3,2008,Pages 459-467,ISSN 0268-005X | https://doi.org/10.1016/j.foodhyd.2007.01.004 | Porcine plasma protein | 30402 | 6.1 | [7 empty] | 4.5 | 60213 | 0.038 | 80 | 45 | 4 | 12 | 1 | 28.55
E. Saguer, N. Fort, P.A. Alvarez, J. Sedman, A.A. Ismail,Structure–functionality relationships of porcine plasma proteins probed by FTIR spectroscopy and texture analysis,Food Hydrocolloids,Volume 22, Issue 3,2008,Pages 459-467,ISSN 0268-005X | https://doi.org/10.1016/j.foodhyd.2007.01.004 | Porcine plasma protein | 30402 | 6.1 | [7 empty] | 5 | 60213 | 0.038 | 80 | 45 | 4 | 12 | 1 | 95.85
E. Saguer, N. Fort, P.A. Alvarez, J. Sedman, A.A. Ismail,Structure–functionality relationships of porcine plasma proteins probed by FTIR spectroscopy and texture analysis,Food Hydrocolloids,Volume 22, Issue 3,2008,Pages 459-467,ISSN 0268-005X | https://doi.org/10.1016/j.foodhyd.2007.01.004 | Porcine plasma protein | 30402 | 6.1 | [7 empty] | 5.5 | 60213 | 0.038 | 80 | 45 | 4 | 12 | 1 | 133.58
E. Saguer, N. Fort, P.A. Alvarez, J. Sedman, A.A. Ismail,Structure–functionality relationships of porcine plasma proteins probed by FTIR spectroscopy and texture analysis,Food Hydrocolloids,Volume 22, Issue 3,2008,Pages 459-467,ISSN 0268-005X | https://doi.org/10.1016/j.foodhyd.2007.01.004 | Porcine plasma protein | 30402 | 6.1 | [7 empty] | 6 | 60213 | 0.038 | 80 | 45 | 4 | 12 | 1 | 144.8
E. Saguer, N. Fort, P.A. Alvarez, J. Sedman, A.A. Ismail,Structure–functionality relationships of porcine plasma proteins probed by FTIR spectroscopy and texture analysis,Food Hydrocolloids,Volume 22, Issue 3,2008,Pages 459-467,ISSN 0268-005X | https://doi.org/10.1016/j.foodhyd.2007.01.004 | Porcine plasma protein | 30402 | 6.1 | [7 empty] | 6.5 | 60213 | 0.038 | 80 | 45 | 4 | 12 | 1 | 186.61
E. Saguer, N. Fort, P.A. Alvarez, J. Sedman, A.A. Ismail,Structure–functionality relationships of porcine plasma proteins probed by FTIR spectroscopy and texture analysis,Food Hydrocolloids,Volume 22, Issue 3,2008,Pages 459-467,ISSN 0268-005X | https://doi.org/10.1016/j.foodhyd.2007.01.004 | Porcine plasma protein | 30402 | 6.1 | [7 empty] | 7 | 60213 | 0.038 | 80 | 45 | 4 | 12 | 1 | 236.57
E. Saguer, N. Fort, P.A. Alvarez, J. Sedman, A.A. Ismail,Structure–functionality relationships of porcine plasma proteins probed by FTIR spectroscopy and texture analysis,Food Hydrocolloids,Volume 22, Issue 3,2008,Pages 459-467,ISSN 0268-005X | https://doi.org/10.1016/j.foodhyd.2007.01.004 | Porcine plasma protein | 30402 | 6.1 | [7 empty] | 7.5 | 60213 | 0.038 | 80 | 45 | 4 | 12 | 1 | 283.48
Elena Molina, Aklile B Defaye, Dave A Ledward,Soy protein pressure-induced gels,Food Hydrocolloids,Volume 16, Issue 6,2002,Pages 625-632,ISSN 0268-005X | https://doi.org/10.1016/S0268-005X(02)00028-0 | β-conglycinin (7S) | 10303 | 20 | [7 empty] | 6.8 |  |  | 95 | 30 | 5 | 12 | 1 | 237.59
Elena Molina, Aklile B Defaye, Dave A Ledward,Soy protein pressure-induced gels,Food Hydrocolloids,Volume 16, Issue 6,2002,Pages 625-632,ISSN 0268-005X | https://doi.org/10.1016/S0268-005X(02)00028-0 | β-conglycinin (7S) | 10303 | 20 | 30203 | 30201 | 300 | 30 | 15 |  |  | 6.8 |  |  |  |  | 5 | 12 | 1 | 77.5
Elena Molina, Aklile B Defaye, Dave A Ledward,Soy protein pressure-induced gels,Food Hydrocolloids,Volume 16, Issue 6,2002,Pages 625-632,ISSN 0268-005X | https://doi.org/10.1016/S0268-005X(02)00028-0 | β-conglycinin (7S) | 10303 | 20 | 30203 | 30201 | 400 | 30 | 15 |  |  | 6.8 |  |  |  |  | 5 | 12 | 1 | 96.87
Elena Molina, Aklile B Defaye, Dave A Ledward,Soy protein pressure-induced gels,Food Hydrocolloids,Volume 16, Issue 6,2002,Pages 625-632,ISSN 0268-005X | https://doi.org/10.1016/S0268-005X(02)00028-0 | β-conglycinin (7S) | 10303 | 20 | 30203 | 30201 | 500 | 30 | 15 |  |  | 6.8 |  |  |  |  | 5 | 12 | 1 | 87.69
Elena Molina, Aklile B Defaye, Dave A Ledward,Soy protein pressure-induced gels,Food Hydrocolloids,Volume 16, Issue 6,2002,Pages 625-632,ISSN 0268-005X | https://doi.org/10.1016/S0268-005X(02)00028-0 | β-conglycinin (7S) | 10303 | 20 | 30203 | 30201 | 600 | 30 | 15 |  |  | 6.8 |  |  |  |  | 5 | 12 | 1 | 137.66
Elena Molina, Aklile B Defaye, Dave A Ledward,Soy protein pressure-induced gels,Food Hydrocolloids,Volume 16, Issue 6,2002,Pages 625-632,ISSN 0268-005X | https://doi.org/10.1016/S0268-005X(02)00028-0 | β-conglycinin (7S) | 10303 | 20 | 30203 | 30201 | 700 | 30 | 15 |  |  | 6.8 |  |  |  |  | 5 | 12 | 1 | 125.42
Elena Molina, Aklile B Defaye, Dave A Ledward,Soy protein pressure-induced gels,Food Hydrocolloids,Volume 16, Issue 6,2002,Pages 625-632,ISSN 0268-005X | https://doi.org/10.1016/S0268-005X(02)00028-0 | Glycinin (11S) | 10302 | 20 | [7 empty] | 6.8 |  |  | 95 | 30 | 5 | 12 | 1 | 283.48
Elena Molina, Aklile B Defaye, Dave A Ledward,Soy protein pressure-induced gels,Food Hydrocolloids,Volume 16, Issue 6,2002,Pages 625-632,ISSN 0268-005X | https://doi.org/10.1016/S0268-005X(02)00028-0 | Glycinin (11S) | 10302 | 20 | 30203 | 30201 | 300 | 30 | 15 |  |  | 6.8 |  |  |  |  | 5 | 12 | 1 | 32.63
Elena Molina, Aklile B Defaye, Dave A Ledward,Soy protein pressure-induced gels,Food Hydrocolloids,Volume 16, Issue 6,2002,Pages 625-632,ISSN 0268-005X | https://doi.org/10.1016/S0268-005X(02)00028-0 | Glycinin (11S) | 10302 | 20 | 30203 | 30201 | 400 | 30 | 15 |  |  | 6.8 |  |  |  |  | 5 | 12 | 1 | 49.97
Elena Molina, Aklile B Defaye, Dave A Ledward,Soy protein pressure-induced gels,Food Hydrocolloids,Volume 16, Issue 6,2002,Pages 625-632,ISSN 0268-005X | https://doi.org/10.1016/S0268-005X(02)00028-0 | Glycinin (11S) | 10302 | 20 | 30203 | 30201 | 500 | 30 | 15 |  |  | 6.8 |  |  |  |  | 5 | 12 | 1 | 64.24
Elena Molina, Aklile B Defaye, Dave A Ledward,Soy protein pressure-induced gels,Food Hydrocolloids,Volume 16, Issue 6,2002,Pages 625-632,ISSN 0268-005X | https://doi.org/10.1016/S0268-005X(02)00028-0 | Glycinin (11S) | 10302 | 20 | 30203 | 30201 | 600 | 30 | 15 |  |  | 6.8 |  |  |  |  | 5 | 12 | 1 | 86.67
Elena Molina, Aklile B Defaye, Dave A Ledward,Soy protein pressure-induced gels,Food Hydrocolloids,Volume 16, Issue 6,2002,Pages 625-632,ISSN 0268-005X | https://doi.org/10.1016/S0268-005X(02)00028-0 | Glycinin (11S) | 10302 | 20 | 30203 | 30201 | 700 | 30 | 15 |  |  | 6.8 |  |  |  |  | 5 | 12 | 1 | 110.13
Elena Molina, Aklile B Defaye, Dave A Ledward,Soy protein pressure-induced gels,Food Hydrocolloids,Volume 16, Issue 6,2002,Pages 625-632,ISSN 0268-005X | https://doi.org/10.1016/S0268-005X(02)00028-0 | Soy Protein Isolate (SPI) | 10301 | 20 | [7 empty] | 6.8 |  |  | 95 | 30 | 5 | 12 | 1 | 265.12
Elena Molina, Aklile B Defaye, Dave A Ledward,Soy protein pressure-induced gels,Food Hydrocolloids,Volume 16, Issue 6,2002,Pages 625-632,ISSN 0268-005X | https://doi.org/10.1016/S0268-005X(02)00028-0 | Soy Protein Isolate (SPI) | 10301 | 20 | 30203 | 30201 | 300 | 30 | 15 |  |  | 6.8 |  |  |  |  | 5 | 12 | 1 | 60.16
Elena Molina, Aklile B Defaye, Dave A Ledward,Soy protein pressure-induced gels,Food Hydrocolloids,Volume 16, Issue 6,2002,Pages 625-632,ISSN 0268-005X | https://doi.org/10.1016/S0268-005X(02)00028-0 | Soy Protein Isolate (SPI) | 10301 | 20 | 30203 | 30201 | 400 | 30 | 15 |  |  | 6.8 |  |  |  |  | 5 | 12 | 1 | 84.64
Elena Molina, Aklile B Defaye, Dave A Ledward,Soy protein pressure-induced gels,Food Hydrocolloids,Volume 16, Issue 6,2002,Pages 625-632,ISSN 0268-005X | https://doi.org/10.1016/S0268-005X(02)00028-0 | Soy Protein Isolate (SPI) | 10301 | 20 | 30203 | 30201 | 500 | 30 | 15 |  |  | 6.8 |  |  |  |  | 5 | 12 | 1 | 85.65
Elena Molina, Aklile B Defaye, Dave A Ledward,Soy protein pressure-induced gels,Food Hydrocolloids,Volume 16, Issue 6,2002,Pages 625-632,ISSN 0268-005X | https://doi.org/10.1016/S0268-005X(02)00028-0 | Soy Protein Isolate (SPI) | 10301 | 20 | 30203 | 30201 | 600 | 30 | 15 |  |  | 6.8 |  |  |  |  | 5 | 12 | 1 | 79.54
Elena Molina, Aklile B Defaye, Dave A Ledward,Soy protein pressure-induced gels,Food Hydrocolloids,Volume 16, Issue 6,2002,Pages 625-632,ISSN 0268-005X | https://doi.org/10.1016/S0268-005X(02)00028-0 | Soy Protein Isolate (SPI) | 10301 | 20 | 30203 | 30201 | 700 | 30 | 15 |  |  | 6.8 |  |  |  |  | 5 | 12 | 1 | 91.77
Matsudomi N, Kanda Y, Moriwaki H. alpha-Casein improves the gel properties of dried egg white. J Agric Food Chem. 2003 Nov 19;51(24):7140-5 | https://doi.org/10.1021/jf021119p | Dried egg white protein | 30303 | 4 | [7 empty] | 7 |  |  | 80 | 20 | 4 | 12 | 0 | 0
Matsudomi N, Kanda Y, Moriwaki H. alpha-Casein improves the gel properties of dried egg white. J Agric Food Chem. 2003 Nov 19;51(24):7140-5 | https://doi.org/10.1021/jf021119p | Dried egg white protein | 30303 | 5 | [7 empty] | 7 |  |  | 80 | 20 | 4 | 12 | 0 | 0
Matsudomi N, Kanda Y, Moriwaki H. alpha-Casein improves the gel properties of dried egg white. J Agric Food Chem. 2003 Nov 19;51(24):7140-5 | https://doi.org/10.1021/jf021119p | Dried egg white protein | 30303 | 6 | [7 empty] | 7 |  |  | 80 | 20 | 4 | 12 | 0 | 0
Matsudomi N, Kanda Y, Moriwaki H. alpha-Casein improves the gel properties of dried egg white. J Agric Food Chem. 2003 Nov 19;51(24):7140-5 | https://doi.org/10.1021/jf021119p | Dried egg white protein | 30303 | 7 | [7 empty] | 7 |  |  | 80 | 20 | 4 | 12 | 0 | 0
Matsudomi N, Kanda Y, Moriwaki H. alpha-Casein improves the gel properties of dried egg white. J Agric Food Chem. 2003 Nov 19;51(24):7140-5 | https://doi.org/10.1021/jf021119p | Dried egg white protein | 30303 | 8 | [7 empty] | 7 |  |  | 80 | 20 | 4 | 12 | 1 | 4.66
Matsudomi N, Kanda Y, Moriwaki H. alpha-Casein improves the gel properties of dried egg white. J Agric Food Chem. 2003 Nov 19;51(24):7140-5 | https://doi.org/10.1021/jf021119p | Dried egg white protein | 30303 | 8.5 | [7 empty] | 7 |  |  | 80 | 20 | 4 | 12 | 1 | 6.72
Matsudomi N, Kanda Y, Moriwaki H. alpha-Casein improves the gel properties of dried egg white. J Agric Food Chem. 2003 Nov 19;51(24):7140-5 | https://doi.org/10.1021/jf021119p | Dried egg white protein | 30303 | 9 | [7 empty] | 7 |  |  | 80 | 20 | 4 | 12 | 1 | 10.17
Matsudomi N, Kanda Y, Moriwaki H. alpha-Casein improves the gel properties of dried egg white. J Agric Food Chem. 2003 Nov 19;51(24):7140-5 | https://doi.org/10.1021/jf021119p | Dried egg white protein | 30303 | 10 | [7 empty] | 7 |  |  | 80 | 20 | 4 | 12 | 1 | 20.17
Matsudomi N, Kanda Y, Moriwaki H. alpha-Casein improves the gel properties of dried egg white. J Agric Food Chem. 2003 Nov 19;51(24):7140-5 | https://doi.org/10.1021/jf021119p | Dried egg white protein | 30303 | 11 | [7 empty] | 7 |  |  | 80 | 20 | 4 | 12 | 1 | 34.83
Matsudomi N, Kanda Y, Moriwaki H. alpha-Casein improves the gel properties of dried egg white. J Agric Food Chem. 2003 Nov 19;51(24):7140-5 | https://doi.org/10.1021/jf021119p | Dried egg white protein | 30303 | 12 | [7 empty] | 7 |  |  | 80 | 20 | 4 | 12 | 1 | 54.66
Matsudomi N, Kanda Y, Moriwaki H. alpha-Casein improves the gel properties of dried egg white. J Agric Food Chem. 2003 Nov 19;51(24):7140-5 | https://doi.org/10.1021/jf021119p | Dried egg white protein | 30303 | 13 | [7 empty] | 7 |  |  | 80 | 20 | 4 | 12 | 1 | 70.52
Matsudomi N, Kanda Y, Moriwaki H. alpha-Casein improves the gel properties of dried egg white. J Agric Food Chem. 2003 Nov 19;51(24):7140-5 | https://doi.org/10.1021/jf021119p | Casein Protein | 30104 | 8 | [7 empty] | 7 |  |  | 80 | 20 | 4 | 12 | 0 | 0
Matsudomi N, Kanda Y, Moriwaki H. alpha-Casein improves the gel properties of dried egg white. J Agric Food Chem. 2003 Nov 19;51(24):7140-5 | https://doi.org/10.1021/jf021119p | Casein Protein | 30104 | 8.5 | [7 empty] | 7 |  |  | 80 | 20 | 4 | 12 | 0 | 0
Matsudomi N, Kanda Y, Moriwaki H. alpha-Casein improves the gel properties of dried egg white. J Agric Food Chem. 2003 Nov 19;51(24):7140-5 | https://doi.org/10.1021/jf021119p | Casein Protein | 30104 | 9 | [7 empty] | 7 |  |  | 80 | 20 | 4 | 12 | 0 | 0
Matsudomi N, Kanda Y, Moriwaki H. alpha-Casein improves the gel properties of dried egg white. J Agric Food Chem. 2003 Nov 19;51(24):7140-5 | https://doi.org/10.1021/jf021119p | Casein Protein | 30104 | 10 | [7 empty] | 7 |  |  | 80 | 20 | 4 | 12 | 0 | 0
Matsudomi N, Kanda Y, Moriwaki H. alpha-Casein improves the gel properties of dried egg white. J Agric Food Chem. 2003 Nov 19;51(24):7140-5 | https://doi.org/10.1021/jf021119p | Casein Protein | 30104 | 11 | [7 empty] | 7 |  |  | 80 | 20 | 4 | 12 | 0 | 0
Matsudomi N, Kanda Y, Moriwaki H. alpha-Casein improves the gel properties of dried egg white. J Agric Food Chem. 2003 Nov 19;51(24):7140-5 | https://doi.org/10.1021/jf021119p | Casein Protein | 30104 | 12 | [7 empty] | 7 |  |  | 80 | 20 | 4 | 12 | 0 | 0
Matsudomi N, Kanda Y, Moriwaki H. alpha-Casein improves the gel properties of dried egg white. J Agric Food Chem. 2003 Nov 19;51(24):7140-5 | https://doi.org/10.1021/jf021119p | Dried egg white protein | 30303 | 10 | [7 empty] | 3 |  |  | 80 | 20 | 4 | 12 | 1 | 27.86
Matsudomi N, Kanda Y, Moriwaki H. alpha-Casein improves the gel properties of dried egg white. J Agric Food Chem. 2003 Nov 19;51(24):7140-5 | https://doi.org/10.1021/jf021119p | Dried egg white protein | 30303 | 10 | [7 empty] | 4 |  |  | 80 | 20 | 4 | 12 | 1 | 45.82
Matsudomi N, Kanda Y, Moriwaki H. alpha-Casein improves the gel properties of dried egg white. J Agric Food Chem. 2003 Nov 19;51(24):7140-5 | https://doi.org/10.1021/jf021119p | Dried egg white protein | 30303 | 10 | [7 empty] | 5 |  |  | 80 | 20 | 4 | 12 | 1 | 5
Matsudomi N, Kanda Y, Moriwaki H. alpha-Casein improves the gel properties of dried egg white. J Agric Food Chem. 2003 Nov 19;51(24):7140-5 | https://doi.org/10.1021/jf021119p | Dried egg white protein | 30303 | 10 | [7 empty] | 6 |  |  | 80 | 20 | 4 | 12 | 1 | 12.96
Matsudomi N, Kanda Y, Moriwaki H. alpha-Casein improves the gel properties of dried egg white. J Agric Food Chem. 2003 Nov 19;51(24):7140-5 | https://doi.org/10.1021/jf021119p | Dried egg white protein | 30303 | 10 | [7 empty] | 7 |  |  | 80 | 20 | 4 | 12 | 1 | 18.88
Matsudomi N, Kanda Y, Moriwaki H. alpha-Casein improves the gel properties of dried egg white. J Agric Food Chem. 2003 Nov 19;51(24):7140-5 | https://doi.org/10.1021/jf021119p | Dried egg white protein | 30303 | 10 | [7 empty] | 8 |  |  | 80 | 20 | 4 | 12 | 1 | 11.94
Matsudomi N, Kanda Y, Moriwaki H. alpha-Casein improves the gel properties of dried egg white. J Agric Food Chem. 2003 Nov 19;51(24):7140-5 | https://doi.org/10.1021/jf021119p | Dried egg white protein | 30303 | 10 | [7 empty] | 9 |  |  | 80 | 20 | 4 | 12 | 1 | 9.9
Matsudomi N, Kanda Y, Moriwaki H. alpha-Casein improves the gel properties of dried egg white. J Agric Food Chem. 2003 Nov 19;51(24):7140-5 | https://doi.org/10.1021/jf021119p | Dried egg white protein | 30303 | 10 | [7 empty] | 10 |  |  | 80 | 20 | 4 | 12 | 1 | 4.9
Matsudomi N, Kanda Y, Moriwaki H. alpha-Casein improves the gel properties of dried egg white. J Agric Food Chem. 2003 Nov 19;51(24):7140-5 | https://doi.org/10.1021/jf021119p | Dried egg white protein | 30303 | 10 | [7 empty] | 11 |  |  | 80 | 20 | 4 | 12 | 1 | 2.86
Matsudomi N, Kanda Y, Moriwaki H. alpha-Casein improves the gel properties of dried egg white. J Agric Food Chem. 2003 Nov 19;51(24):7140-5 | https://doi.org/10.1021/jf021119p | Dried egg white protein | 30303 | 10 | [7 empty] | 7 | 60101 | 0.01 | 80 | 20 | 4 | 12 | 1 | 30
Matsudomi N, Kanda Y, Moriwaki H. alpha-Casein improves the gel properties of dried egg white. J Agric Food Chem. 2003 Nov 19;51(24):7140-5 | https://doi.org/10.1021/jf021119p | Dried egg white protein | 30303 | 10 | [7 empty] | 7 | 60101 | 0.025 | 80 | 20 | 4 | 12 | 1 | 39.05
Matsudomi N, Kanda Y, Moriwaki H. alpha-Casein improves the gel properties of dried egg white. J Agric Food Chem. 2003 Nov 19;51(24):7140-5 | https://doi.org/10.1021/jf021119p | Dried egg white protein | 30303 | 10 | [7 empty] | 7 | 60101 | 0.05 | 80 | 20 | 4 | 12 | 1 | 41.79
Matsudomi N, Kanda Y, Moriwaki H. alpha-Casein improves the gel properties of dried egg white. J Agric Food Chem. 2003 Nov 19;51(24):7140-5 | https://doi.org/10.1021/jf021119p | Dried egg white protein | 30303 | 10 | [7 empty] | 7 | 60101 | 0.075 | 80 | 20 | 4 | 12 | 1 | 38.11
Matsudomi N, Kanda Y, Moriwaki H. alpha-Casein improves the gel properties of dried egg white. J Agric Food Chem. 2003 Nov 19;51(24):7140-5 | https://doi.org/10.1021/jf021119p | Dried egg white protein | 30303 | 10 | [7 empty] | 7 | 60101 | 0.1 | 80 | 20 | 4 | 12 | 1 | 36
S. Barbut, D. Drake,Effect of reheating on sodium-induced cold gelation of whey proteins,Food Research International,Volume 30, Issue 2,1997,Pages 153-157,ISSN 0963-9969 | https://doi.org/10.1016/S0963-9969(97)00027-6 | Whey protein isolate | 30105 | 10 | 30601 |  |  | 80 | 30 |  |  | 7 | 60101 | 0.075 |  |  | 4 | 12 | 1 | 40.79
S. Barbut, D. Drake,Effect of reheating on sodium-induced cold gelation of whey proteins,Food Research International,Volume 30, Issue 2,1997,Pages 153-157,ISSN 0963-9969 | https://doi.org/10.1016/S0963-9969(97)00027-6 | Whey protein isolate | 30105 | 10 | 30601 |  |  | 80 | 30 |  |  | 7 | 60101 | 0.09 |  |  | 4 | 12 | 1 | 111.15
S. Barbut, D. Drake,Effect of reheating on sodium-induced cold gelation of whey proteins,Food Research International,Volume 30, Issue 2,1997,Pages 153-157,ISSN 0963-9969 | https://doi.org/10.1016/S0963-9969(97)00027-6 | Whey protein isolate | 30105 | 10 | 30601 |  |  | 80 | 30 |  |  | 7 | 60101 | 0.1 |  |  | 4 | 12 | 1 | 146.84
S. Barbut, D. Drake,Effect of reheating on sodium-induced cold gelation of whey proteins,Food Research International,Volume 30, Issue 2,1997,Pages 153-157,ISSN 0963-9969 | https://doi.org/10.1016/S0963-9969(97)00027-6 | Whey protein isolate | 30105 | 10 | 30601 |  |  | 80 | 30 |  |  | 7 | 60101 | 0.125 |  |  | 4 | 12 | 1 | 197.82
S. Barbut, D. Drake,Effect of reheating on sodium-induced cold gelation of whey proteins,Food Research International,Volume 30, Issue 2,1997,Pages 153-157,ISSN 0963-9969 | https://doi.org/10.1016/S0963-9969(97)00027-6 | Whey protein isolate | 30105 | 10 | 30601 |  |  | 80 | 30 |  |  | 7 | 60101 | 0.15 |  |  | 4 | 12 | 1 | 261.04
S. Barbut, D. Drake,Effect of reheating on sodium-induced cold gelation of whey proteins,Food Research International,Volume 30, Issue 2,1997,Pages 153-157,ISSN 0963-9969 | https://doi.org/10.1016/S0963-9969(97)00027-6 | Whey protein isolate | 30105 | 10 | 30601 |  |  | 80 | 30 |  |  | 7 | 60101 | 0.175 |  |  | 4 | 12 | 1 | 298.77
S. Barbut, D. Drake,Effect of reheating on sodium-induced cold gelation of whey proteins,Food Research International,Volume 30, Issue 2,1997,Pages 153-157,ISSN 0963-9969 | https://doi.org/10.1016/S0963-9969(97)00027-6 | Whey protein isolate | 30105 | 10 | 30601 |  |  | 80 | 30 |  |  | 7 | 60101 | 0.2 |  |  | 4 | 12 | 1 | 345.69
S. Barbut, D. Drake,Effect of reheating on sodium-induced cold gelation of whey proteins,Food Research International,Volume 30, Issue 2,1997,Pages 153-157,ISSN 0963-9969 | https://doi.org/10.1016/S0963-9969(97)00027-6 | Whey protein isolate | 30105 | 10 | 30601 |  |  | 80 | 30 |  |  | 7 | 60101 | 0.25 |  |  | 4 | 12 | 1 | 363.01
S. Barbut, D. Drake,Effect of reheating on sodium-induced cold gelation of whey proteins,Food Research International,Volume 30, Issue 2,1997,Pages 153-157,ISSN 0963-9969 | https://doi.org/10.1016/S0963-9969(97)00027-6 | Whey protein isolate | 30105 | 10 | 30601 |  |  | 80 | 30 |  |  | 7 | 60101 | 0.3 |  |  | 4 | 12 | 1 | 394.62
S. Barbut, D. Drake,Effect of reheating on sodium-induced cold gelation of whey proteins,Food Research International,Volume 30, Issue 2,1997,Pages 153-157,ISSN 0963-9969 | https://doi.org/10.1016/S0963-9969(97)00027-6 | Whey protein isolate | 30105 | 10 | 30601 |  |  | 80 | 30 |  |  | 7 | 60101 | 0.4 |  |  | 4 | 12 | 1 | 432.35
S. Barbut, D. Drake,Effect of reheating on sodium-induced cold gelation of whey proteins,Food Research International,Volume 30, Issue 2,1997,Pages 153-157,ISSN 0963-9969 | https://doi.org/10.1016/S0963-9969(97)00027-6 | Whey protein isolate | 30105 | 10 | 30601 |  |  | 80 | 30 |  |  | 7 | 60101 | 0.075 | 80 | 30 | 4 | 12 | 1 | 381.37
S. Barbut, D. Drake,Effect of reheating on sodium-induced cold gelation of whey proteins,Food Research International,Volume 30, Issue 2,1997,Pages 153-157,ISSN 0963-9969 | https://doi.org/10.1016/S0963-9969(97)00027-6 | Whey protein isolate | 30105 | 10 | 30601 |  |  | 80 | 30 |  |  | 7 | 60101 | 0.09 | 80 | 30 | 4 | 12 | 1 | 476.2
S. Barbut, D. Drake,Effect of reheating on sodium-induced cold gelation of whey proteins,Food Research International,Volume 30, Issue 2,1997,Pages 153-157,ISSN 0963-9969 | https://doi.org/10.1016/S0963-9969(97)00027-6 | Whey protein isolate | 30105 | 10 | 30601 |  |  | 80 | 30 |  |  | 7 | 60101 | 0.1 | 80 | 30 | 4 | 12 | 1 | 548.6
S. Barbut, D. Drake,Effect of reheating on sodium-induced cold gelation of whey proteins,Food Research International,Volume 30, Issue 2,1997,Pages 153-157,ISSN 0963-9969 | https://doi.org/10.1016/S0963-9969(97)00027-6 | Whey protein isolate | 30105 | 10 | 30601 |  |  | 80 | 30 |  |  | 7 | 60101 | 0.125 | 80 | 30 | 4 | 12 | 1 | 616.92
S. Barbut, D. Drake,Effect of reheating on sodium-induced cold gelation of whey proteins,Food Research International,Volume 30, Issue 2,1997,Pages 153-157,ISSN 0963-9969 | https://doi.org/10.1016/S0963-9969(97)00027-6 | Whey protein isolate | 30105 | 10 | 30601 |  |  | 80 | 30 |  |  | 7 | 60101 | 0.15 | 80 | 30 | 4 | 12 | 1 | 738.26
S. Barbut, D. Drake,Effect of reheating on sodium-induced cold gelation of whey proteins,Food Research International,Volume 30, Issue 2,1997,Pages 153-157,ISSN 0963-9969 | https://doi.org/10.1016/S0963-9969(97)00027-6 | Whey protein isolate | 30105 | 10 | 30601 |  |  | 80 | 30 |  |  | 7 | 60101 | 0.175 | 80 | 30 | 4 | 12 | 1 | 816.78
S. Barbut, D. Drake,Effect of reheating on sodium-induced cold gelation of whey proteins,Food Research International,Volume 30, Issue 2,1997,Pages 153-157,ISSN 0963-9969 | https://doi.org/10.1016/S0963-9969(97)00027-6 | Whey protein isolate | 30105 | 10 | 30601 |  |  | 80 | 30 |  |  | 7 | 60101 | 0.2 | 80 | 30 | 4 | 12 | 1 | 873.88
S. Barbut, D. Drake,Effect of reheating on sodium-induced cold gelation of whey proteins,Food Research International,Volume 30, Issue 2,1997,Pages 153-157,ISSN 0963-9969 | https://doi.org/10.1016/S0963-9969(97)00027-6 | Whey protein isolate | 30105 | 10 | 30601 |  |  | 80 | 30 |  |  | 7 | 60101 | 0.25 | 80 | 30 | 4 | 12 | 1 | 920.79
S. Barbut, D. Drake,Effect of reheating on sodium-induced cold gelation of whey proteins,Food Research International,Volume 30, Issue 2,1997,Pages 153-157,ISSN 0963-9969 | https://doi.org/10.1016/S0963-9969(97)00027-6 | Whey protein isolate | 30105 | 10 | 30601 |  |  | 80 | 30 |  |  | 7 | 60101 | 0.3 | 80 | 30 | 4 | 12 | 1 | 949.34
S. Barbut, D. Drake,Effect of reheating on sodium-induced cold gelation of whey proteins,Food Research International,Volume 30, Issue 2,1997,Pages 153-157,ISSN 0963-9969 | https://doi.org/10.1016/S0963-9969(97)00027-6 | Whey protein isolate | 30105 | 10 | 30601 |  |  | 80 | 30 |  |  | 7 | 60101 | 0.4 | 80 | 30 | 4 | 12 | 1 | 979.93
Puppo, M.C., & Añón, M.C. (1998). Effect of pH and protein concentration on rheological behavior of acidic soybean protein gels. Journal of Agricultural and Food Chemistry, 46, 3039-3046. | https://pubs.acs.org/doi/10.1021/jf971092n | Soy Protein Isolate (SPI) | 10301 | 10 | 30704 | 30605 | 1000 | 15 | 1 |  |  | 2.5 |  |  | 90 | 30 | 4 | 48 | 1 | 159.07
Puppo, M.C., & Añón, M.C. (1998). Effect of pH and protein concentration on rheological behavior of acidic soybean protein gels. Journal of Agricultural and Food Chemistry, 46, 3039-3046. | https://pubs.acs.org/doi/10.1021/jf971092n | Soy Protein Isolate (SPI) | 10301 | 10 | 30704 | 30605 | 1000 | 15 | 1 |  |  | 2.75 |  |  | 90 | 30 | 4 | 48 | 1 | 213.12
Puppo, M.C., & Añón, M.C. (1998). Effect of pH and protein concentration on rheological behavior of acidic soybean protein gels. Journal of Agricultural and Food Chemistry, 46, 3039-3046. | https://pubs.acs.org/doi/10.1021/jf971092n | Soy Protein Isolate (SPI) | 10301 | 10 | 30704 | 30605 | 1000 | 15 | 1 |  |  | 3 |  |  | 90 | 30 | 4 | 48 | 1 | 235.55
Puppo, M.C., & Añón, M.C. (1998). Effect of pH and protein concentration on rheological behavior of acidic soybean protein gels. Journal of Agricultural and Food Chemistry, 46, 3039-3046. | https://pubs.acs.org/doi/10.1021/jf971092n | Soy Protein Isolate (SPI) | 10301 | 10 | 30704 | 30605 | 1000 | 15 | 1 |  |  | 3.25 |  |  | 90 | 30 | 4 | 48 | 1 | 304.89
Puppo, M.C., & Añón, M.C. (1998). Effect of pH and protein concentration on rheological behavior of acidic soybean protein gels. Journal of Agricultural and Food Chemistry, 46, 3039-3046. | https://pubs.acs.org/doi/10.1021/jf971092n | Soy Protein Isolate (SPI) | 10301 | 10 | 30704 | 30605 | 1000 | 15 | 1 |  |  | 3.5 |  |  | 90 | 30 | 4 | 48 | 1 | 261.04
Puppo, M.C., & Añón, M.C. (1998). Effect of pH and protein concentration on rheological behavior of acidic soybean protein gels. Journal of Agricultural and Food Chemistry, 46, 3039-3046. | https://pubs.acs.org/doi/10.1021/jf971092n | Soy Protein Isolate (SPI) | 10301 | 10 | 30704 | 30605 | 1000 | 15 | 1 |  |  | 8 |  |  | 90 | 30 | 4 | 48 | 1 | 478.24
Puppo, M.C., & Añón, M.C. (1998). Effect of pH and protein concentration on rheological behavior of acidic soybean protein gels. Journal of Agricultural and Food Chemistry, 46, 3039-3046. | https://pubs.acs.org/doi/10.1021/jf971092n | Soy Protein Isolate (SPI) | 10301 | 14 | 30704 | 30605 | 1000 | 15 | 1 |  |  | 2.75 |  |  | 90 | 30 | 4 | 48 | 1 | 488.44
Puppo, M.C., & Añón, M.C. (1998). Effect of pH and protein concentration on rheological behavior of acidic soybean protein gels. Journal of Agricultural and Food Chemistry, 46, 3039-3046. | https://pubs.acs.org/doi/10.1021/jf971092n | Soy Protein Isolate (SPI) | 10301 | 14 | 30704 | 30605 | 1000 | 15 | 1 |  |  | 3.5 |  |  | 90 | 30 | 4 | 48 | 1 | 656.69
Puppo, M.C., & Añón, M.C. (1998). Effect of pH and protein concentration on rheological behavior of acidic soybean protein gels. Journal of Agricultural and Food Chemistry, 46, 3039-3046. | https://pubs.acs.org/doi/10.1021/jf971092n | Soy Protein Isolate (SPI) | 10301 | 14 | 30704 | 30605 | 1000 | 15 | 1 |  |  | 8 |  |  | 90 | 30 | 4 | 48 | 1 | 2430.96
Z. Y. JU and A. KILARA, Textural Properties of Cold-set Gels Induced from Heat-denatured Whey Protein Isolates, JOURNAL OF FOOD SCIENCE—Volume 63, No. 2, 1998 | https://doi.org/10.1111/j.1365-2621.1998.tb15728.x | whey protein isolate (WPI) | 30105 | 8 | 30601 |  |  | 80 | 30 | 90901 | 0.4 | 5.3 | 0 | 0 | 45 | 4 | 5 | 12 | 1 | 2451
Z. Y. JU and A. KILARA, Textural Properties of Cold-set Gels Induced from Heat-denatured Whey Protein Isolates, JOURNAL OF FOOD SCIENCE—Volume 63, No. 2, 1999 | https://doi.org/10.1111/j.1365-2621.1998.tb15728.x | whey protein isolate (WPI) | 30105 | 8 | 30601 |  |  | 80 | 30 | 90901 | 0.8 | 4.7 | 0 | 0 | 45 | 4 | 5 | 12 | 1 | 2962
Z. Y. JU and A. KILARA, Textural Properties of Cold-set Gels Induced from Heat-denatured Whey Protein Isolates, JOURNAL OF FOOD SCIENCE—Volume 63, No. 2, 2000 | https://doi.org/10.1111/j.1365-2621.1998.tb15728.x | whey protein isolate (WPI) | 30105 | 8 | 30601 |  |  | 80 | 30 | 90901 | 1 | 4.4 | 0 | 0 | 45 | 4 | 5 | 12 | 1 | 2758
Z. Y. JU and A. KILARA, Textural Properties of Cold-set Gels Induced from Heat-denatured Whey Protein Isolates, JOURNAL OF FOOD SCIENCE—Volume 63, No. 2, 2001 | https://doi.org/10.1111/j.1365-2621.1998.tb15728.x | whey protein isolate (WPI) | 30105 | 8 | 30601 |  |  | 80 | 30 | 90901 | 1.5 | 3.9 | 0 | 0 | 45 | 4 | 5 | 12 | 1 | 2493
Z. Y. JU and A. KILARA, Textural Properties of Cold-set Gels Induced from Heat-denatured Whey Protein Isolates, JOURNAL OF FOOD SCIENCE—Volume 63, No. 2, 2002 | https://doi.org/10.1111/j.1365-2621.1998.tb15728.x | whey protein isolate (WPI) | 30105 | 8 | 30601 |  |  | 80 | 30 | 90901 | 2 | 3.5 | 0 | 0 | 45 | 4 | 5 | 12 | 1 | 2021
Z. Y. JU and A. KILARA, Textural Properties of Cold-set Gels Induced from Heat-denatured Whey Protein Isolates, JOURNAL OF FOOD SCIENCE—Volume 63, No. 2, 2003 | https://doi.org/10.1111/j.1365-2621.1998.tb15728.x | whey protein isolate (WPI) | 30105 | 8 | 30601 |  |  | 80 | 30 | 0 | 0 | 7 | 60103 | 0.01 | 45 | 4 | 5 | 12 | 1 | 150
Z. Y. JU and A. KILARA, Textural Properties of Cold-set Gels Induced from Heat-denatured Whey Protein Isolates, JOURNAL OF FOOD SCIENCE—Volume 63, No. 2, 2004 | https://doi.org/10.1111/j.1365-2621.1998.tb15728.x | whey protein isolate (WPI) | 30105 | 8 | 30601 |  |  | 80 | 30 | 0 | 0 | 7 | 60103 | 0.015 | 45 | 4 | 5 | 12 | 1 | 932
Z. Y. JU and A. KILARA, Textural Properties of Cold-set Gels Induced from Heat-denatured Whey Protein Isolates, JOURNAL OF FOOD SCIENCE—Volume 63, No. 2, 2005 | https://doi.org/10.1111/j.1365-2621.1998.tb15728.x | whey protein isolate (WPI) | 30105 | 8 | 30601 |  |  | 80 | 30 | 0 | 0 | 7 | 60103 | 0.02 | 45 | 4 | 5 | 12 | 1 | 1560
Z. Y. JU and A. KILARA, Textural Properties of Cold-set Gels Induced from Heat-denatured Whey Protein Isolates, JOURNAL OF FOOD SCIENCE—Volume 63, No. 2, 2006 | https://doi.org/10.1111/j.1365-2621.1998.tb15728.x | whey protein isolate (WPI) | 30105 | 8 | 30601 |  |  | 80 | 30 | 0 | 0 | 7 | 60103 | 0.03 | 45 | 4 | 5 | 12 | 1 | 1673
Z. Y. JU and A. KILARA, Textural Properties of Cold-set Gels Induced from Heat-denatured Whey Protein Isolates, JOURNAL OF FOOD SCIENCE—Volume 63, No. 2, 2007 | https://doi.org/10.1111/j.1365-2621.1998.tb15728.x | whey protein isolate (WPI) | 30105 | 8 | 30601 |  |  | 80 | 30 | 0 | 0 | 7 | 60103 | 0.04 | 45 | 4 | 5 | 12 | 1 | 1701
Z. Y. JU and A. KILARA, Textural Properties of Cold-set Gels Induced from Heat-denatured Whey Protein Isolates, JOURNAL OF FOOD SCIENCE—Volume 63, No. 2, 2008 | https://doi.org/10.1111/j.1365-2621.1998.tb15728.x | whey protein isolate (WPI) | 30105 | 8 | 30601 |  |  | 80 | 30 | 0 | 0 | 7 | 60101 | 0.05 | 45 | 4 | 5 | 12 | 1 | 350
Z. Y. JU and A. KILARA, Textural Properties of Cold-set Gels Induced from Heat-denatured Whey Protein Isolates, JOURNAL OF FOOD SCIENCE—Volume 63, No. 2, 2009 | https://doi.org/10.1111/j.1365-2621.1998.tb15728.x | whey protein isolate (WPI) | 30105 | 8 | 30601 |  |  | 80 | 30 | 0 | 0 | 7 | 60101 | 0.1 | 45 | 4 | 5 | 12 | 1 | 643
Z. Y. JU and A. KILARA, Textural Properties of Cold-set Gels Induced from Heat-denatured Whey Protein Isolates, JOURNAL OF FOOD SCIENCE—Volume 63, No. 2, 2010 | https://doi.org/10.1111/j.1365-2621.1998.tb15728.x | whey protein isolate (WPI) | 30105 | 8 | 30601 |  |  | 80 | 30 | 0 | 0 | 7 | 60101 | 0.2 | 45 | 4 | 5 | 12 | 1 | 1341
Z. Y. JU and A. KILARA, Textural Properties of Cold-set Gels Induced from Heat-denatured Whey Protein Isolates, JOURNAL OF FOOD SCIENCE—Volume 63, No. 2, 2011 | https://doi.org/10.1111/j.1365-2621.1998.tb15728.x | whey protein isolate (WPI) | 30105 | 8 | 30601 |  |  | 80 | 30 | 0 | 0 | 7 | 60101 | 0.3 | 45 | 4 | 5 | 12 | 1 | 1212
Z. Y. JU and A. KILARA, Textural Properties of Cold-set Gels Induced from Heat-denatured Whey Protein Isolates, JOURNAL OF FOOD SCIENCE—Volume 63, No. 2, 2012 | https://doi.org/10.1111/j.1365-2621.1998.tb15728.x | whey protein isolate (WPI) | 30105 | 8 | 30601 |  |  | 80 | 30 | 0 | 0 | 7 | 60101 | 0.4 | 45 | 4 | 5 | 12 | 1 | 1198
Z. Y. JU and A. KILARA, Textural Properties of Cold-set Gels Induced from Heat-denatured Whey Protein Isolates, JOURNAL OF FOOD SCIENCE—Volume 63, No. 2, 2013 | https://doi.org/10.1111/j.1365-2621.1998.tb15728.x | whey protein isolate (WPI) | 30105 | 1 | 30601 |  |  | 80 | 30 | 90901 | 0.8 | 4.7 | 0 | 0 | 45 | 4 | 5 | 12 | 1 | 53
Z. Y. JU and A. KILARA, Textural Properties of Cold-set Gels Induced from Heat-denatured Whey Protein Isolates, JOURNAL OF FOOD SCIENCE—Volume 63, No. 2, 2014 | https://doi.org/10.1111/j.1365-2621.1998.tb15728.x | whey protein isolate (WPI) | 30105 | 2 | 30601 |  |  | 80 | 30 | 90901 | 0.8 | 4.7 | 0 | 0 | 45 | 4 | 5 | 12 | 1 | 127
Z. Y. JU and A. KILARA, Textural Properties of Cold-set Gels Induced from Heat-denatured Whey Protein Isolates, JOURNAL OF FOOD SCIENCE—Volume 63, No. 2, 2015 | https://doi.org/10.1111/j.1365-2621.1998.tb15728.x | whey protein isolate (WPI) | 30105 | 3 | 30601 |  |  | 80 | 30 | 90901 | 0.8 | 4.7 | 0 | 0 | 45 | 4 | 5 | 12 | 1 | 341
Z. Y. JU and A. KILARA, Textural Properties of Cold-set Gels Induced from Heat-denatured Whey Protein Isolates, JOURNAL OF FOOD SCIENCE—Volume 63, No. 2, 2016 | https://doi.org/10.1111/j.1365-2621.1998.tb15728.x | whey protein isolate (WPI) | 30105 | 4 | 30601 |  |  | 80 | 30 | 90901 | 0.8 | 4.7 | 0 | 0 | 45 | 4 | 5 | 12 | 1 | 515
Z. Y. JU and A. KILARA, Textural Properties of Cold-set Gels Induced from Heat-denatured Whey Protein Isolates, JOURNAL OF FOOD SCIENCE—Volume 63, No. 2, 2017 | https://doi.org/10.1111/j.1365-2621.1998.tb15728.x | whey protein isolate (WPI) | 30105 | 5 | 30601 |  |  | 80 | 30 | 90901 | 0.8 | 4.7 | 0 | 0 | 45 | 4 | 5 | 12 | 1 | 782
Z. Y. JU and A. KILARA, Textural Properties of Cold-set Gels Induced from Heat-denatured Whey Protein Isolates, JOURNAL OF FOOD SCIENCE—Volume 63, No. 2, 2018 | https://doi.org/10.1111/j.1365-2621.1998.tb15728.x | whey protein isolate (WPI) | 30105 | 6 | 30601 |  |  | 80 | 30 | 90901 | 0.8 | 4.7 | 0 | 0 | 45 | 4 | 5 | 12 | 1 | 1260
Z. Y. JU and A. KILARA, Textural Properties of Cold-set Gels Induced from Heat-denatured Whey Protein Isolates, JOURNAL OF FOOD SCIENCE—Volume 63, No. 2, 2019 | https://doi.org/10.1111/j.1365-2621.1998.tb15728.x | whey protein isolate (WPI) | 30105 | 7 | 30601 |  |  | 80 | 30 | 90901 | 0.8 | 4.7 | 0 | 0 | 45 | 4 | 5 | 12 | 1 | 1831
Z. Y. JU and A. KILARA, Textural Properties of Cold-set Gels Induced from Heat-denatured Whey Protein Isolates, JOURNAL OF FOOD SCIENCE—Volume 63, No. 2, 2020 | https://doi.org/10.1111/j.1365-2621.1998.tb15728.x | whey protein isolate (WPI) | 30105 | 1 | 30601 |  |  | 80 | 30 | 0 | 0 | 4.7 | 0 | 0 | 45 | 4 | 5 | 12 | 1 | 75
Z. Y. JU and A. KILARA, Textural Properties of Cold-set Gels Induced from Heat-denatured Whey Protein Isolates, JOURNAL OF FOOD SCIENCE—Volume 63, No. 2, 2021 | https://doi.org/10.1111/j.1365-2621.1998.tb15728.x | whey protein isolate (WPI) | 30105 | 2 | 30601 |  |  | 80 | 30 | 0 | 0 | 7 | 60103 | 0.02 | 45 | 4 | 5 | 12 | 1 | 114
Z. Y. JU and A. KILARA, Textural Properties of Cold-set Gels Induced from Heat-denatured Whey Protein Isolates, JOURNAL OF FOOD SCIENCE—Volume 63, No. 2, 2022 | https://doi.org/10.1111/j.1365-2621.1998.tb15728.x | whey protein isolate (WPI) | 30105 | 3 | 30601 |  |  | 80 | 30 | 0 | 0 | 7 | 60103 | 0.02 | 45 | 4 | 5 | 12 | 1 | 202
Z. Y. JU and A. KILARA, Textural Properties of Cold-set Gels Induced from Heat-denatured Whey Protein Isolates, JOURNAL OF FOOD SCIENCE—Volume 63, No. 2, 2023 | https://doi.org/10.1111/j.1365-2621.1998.tb15728.x | whey protein isolate (WPI) | 30105 | 4 | 30601 |  |  | 80 | 30 | 0 | 0 | 7 | 60103 | 0.02 | 45 | 4 | 5 | 12 | 1 | 268
Z. Y. JU and A. KILARA, Textural Properties of Cold-set Gels Induced from Heat-denatured Whey Protein Isolates, JOURNAL OF FOOD SCIENCE—Volume 63, No. 2, 2024 | https://doi.org/10.1111/j.1365-2621.1998.tb15728.x | whey protein isolate (WPI) | 30105 | 5 | 30601 |  |  | 80 | 30 | 0 | 0 | 7 | 60103 | 0.02 | 45 | 4 | 5 | 12 | 1 | 502
Z. Y. JU and A. KILARA, Textural Properties of Cold-set Gels Induced from Heat-denatured Whey Protein Isolates, JOURNAL OF FOOD SCIENCE—Volume 63, No. 2, 2025 | https://doi.org/10.1111/j.1365-2621.1998.tb15728.x | whey protein isolate (WPI) | 30105 | 6 | 30601 |  |  | 80 | 30 | 0 | 0 | 7 | 60103 | 0.02 | 45 | 4 | 5 | 12 | 1 | 780
Z. Y. JU and A. KILARA, Textural Properties of Cold-set Gels Induced from Heat-denatured Whey Protein Isolates, JOURNAL OF FOOD SCIENCE—Volume 63, No. 2, 2026 | https://doi.org/10.1111/j.1365-2621.1998.tb15728.x | whey protein isolate (WPI) | 30105 | 7 | 30601 |  |  | 80 | 30 | 0 | 0 | 7 | 60103 | 0.02 | 45 | 4 | 5 | 12 | 1 | 983
Z. Y. JU and A. KILARA, Textural Properties of Cold-set Gels Induced from Heat-denatured Whey Protein Isolates, JOURNAL OF FOOD SCIENCE—Volume 63, No. 2, 2027 | https://doi.org/10.1111/j.1365-2621.1998.tb15728.x | whey protein isolate (WPI) | 30105 | 3 | 30601 |  |  | 80 | 30 | 0 | 0 | 7 | 60103 | 0.02 | 45 | 4 | 5 | 12 | 1 | 98
Z. Y. JU and A. KILARA, Textural Properties of Cold-set Gels Induced from Heat-denatured Whey Protein Isolates, JOURNAL OF FOOD SCIENCE—Volume 63, No. 2, 2028 | https://doi.org/10.1111/j.1365-2621.1998.tb15728.x | whey protein isolate (WPI) | 30105 | 4 | 30601 |  |  | 80 | 30 | 0 | 0 | 7 | 60103 | 0.02 | 45 | 4 | 5 | 12 | 1 | 125
Z. Y. JU and A. KILARA, Textural Properties of Cold-set Gels Induced from Heat-denatured Whey Protein Isolates, JOURNAL OF FOOD SCIENCE—Volume 63, No. 2, 2029 | https://doi.org/10.1111/j.1365-2621.1998.tb15728.x | whey protein isolate (WPI) | 30105 | 5 | 30601 |  |  | 80 | 30 | 0 | 0 | 7 | 60101 | 0.2 | 45 | 4 | 5 | 12 | 1 | 254
Z. Y. JU and A. KILARA, Textural Properties of Cold-set Gels Induced from Heat-denatured Whey Protein Isolates, JOURNAL OF FOOD SCIENCE—Volume 63, No. 2, 2030 | https://doi.org/10.1111/j.1365-2621.1998.tb15728.x | whey protein isolate (WPI) | 30105 | 6 | 30601 |  |  | 80 | 30 | 0 | 0 | 7 | 60101 | 0.2 | 45 | 4 | 5 | 12 | 1 | 372
Z. Y. JU and A. KILARA, Textural Properties of Cold-set Gels Induced from Heat-denatured Whey Protein Isolates, JOURNAL OF FOOD SCIENCE—Volume 63, No. 2, 2031 | https://doi.org/10.1111/j.1365-2621.1998.tb15728.x | whey protein isolate (WPI) | 30105 | 7 | 30601 |  |  | 80 | 30 | 0 | 0 | 7 | 60101 | 0.2 | 45 | 4 | 5 | 12 | 1 | 678
Note on A1: 86 articles have been input. -Rabiul Alam Roni
Note on P584: They didn't mention any specific heating temperature for making a protein gelation. -Rabiul Alam Roni

## Codes
Types of salt | five-digit |  | If gel is formed | Code | Treatment | five-digit | Treatment condition | five-digit |  | Additive | five-digit |  | Protein | five-digit
No salt | 0 |  | No | 0 | No special treatment | 0 | No special treatment | 0 |  | No additive | 0 |  | Plant protein | 1
salt | 6 |  | Yes | 1 | Biological treatments | 1 | Biological treatments | 1 |  | Sugars | 1 |  | Lentil | 101
Neutral salts | 601 |  |  |  | Enzymatic treatment | 101 | Enzymatic treatment | 101 |  | Monosaccharides | 101 |  | Lentil protein concentrate (LPC) | 10101
NaCl | 60101 |  |  |  | Commercial Transglutaminase | 10101 | Enzyme - % (w/w) | 10101 |  | Xylose | 10101 |  | Green Lentil Protein Isolate (GLPI) | 10102
KCl | 60102 |  |  |  | Microbial transglutaminases (MTGase) | 10102 | Enzyme - pH | 10102 |  | Fructose | 10102 |  | Red Lentil Protein Isolate (RLPI) | 10103
CaCl2 | 60103 |  |  |  | BaMTGase | 10103 | Enzyme- U/g | 10103 |  | Glucose | 10103 |  | Black Lentil Protein Isolate (BLPI) | 10104
KBr | 60104 |  |  |  | Chymosin | 10104 | Enzyme temperature - °C | 10104 |  | Disaccharides | 102 |  | Brown lentil | 10105
CaSO4 | 60105 |  |  |  | Calf Chymosin | 10105 | Fermentation | 102 |  | Sucrose | 10201 |  | Texturized Vegetable Protein (TVP) ( Lentil) | 10106
NaN3 | 60106 |  |  |  | Camel Chymosin | 10106 | Fermentation- °C | 10201 |  | Lactose | 10202 |  | Lentil Protein Isolate (LPI) | 10107
Na2SO4 | 60107 |  |  |  | neutral protease (NP) | 10107 | Strain-% (w/w) | 10202 |  | Gum or hydrocolloids | 2 |  | Faba bean | 102
C12H16K2O13 | 60108 | Potassium alginate |  |  | Flavourzyme | 10108 | Chemical treatments | 2 |  | Plant | 201 |  | Faba bean protein concentrate (FPC) | 10201
C5H7O4COONa | 60109 | Sodium alginate |  |  | Alcalase | 10109 | pH shifting | 201 |  | Flaxseed gum | 20101 |  | Faba Bean Flour (FBF) | 10202
K2SO4 | 60110 |  |  |  | Pepsin | 10110 | pH | 20101 |  | Pectin | 20102 |  | Faba bean (7S) | 10203
Basic salts | 602 |  |  |  | Trypsin | 10111 | Other chemical treatments | 202 |  | Arabic gum | 20103 |  | Faba bean (11S) | 10204
Na3PO4 | 60201 |  |  |  | Protein-glutaminase | 10112 | Maillard-°C | 20201 |  | espina corona gum | 20104 |  | Faba bean (7- 11S) | 10205
Na2B4O7 | 60202 |  |  |  | protease from Bacillus licheniformis | 10113 | Phosphorylation-°C | 20202 |  | Pectin DE 38% | 20105 |  | Faba bean protein | 10206
NaHCO₃ | 60203 |  |  |  | Fermentation | 102 | Oxidation-°C | 20203 |  | Pectin DE 60% | 20106 |  | Soybean | 103
CH3COONa | 60204 |  |  |  | L. acidophilus | 10201 | Hydroxyl Radical (•OH) Oxidation (H2O2)-mM | 20204 |  | Pectin DE 76% | 20107 |  | Soy Protein Isolate (SPI) | 10301
NaSCN | 60205 |  |  |  | L. plantarum | 10202 | Extraction of protein | 203 |  | Sesbania gum | 20108 |  | Glycinin | 10302
Na5P3O10 | 60206 | sodium tripolyphosphate |  |  | L. casei | 10203 | Percentage purity %w/w | 20301 |  | low-methoxyl (LM) pectin | 20109 |  | β-conglycinin | 10303
C12H25NaO4S | 60207 |  |  |  | L. rhamnosus | 10204 | Physical treatments | 3 | 30106 | Microbial | 202 |  | Soy Protein Concentrate (SPC) | 10304
NaC6H7O6 | 60208 |  |  |  | L. mesenteroides | 10205 | Ultrasound | 301 | 30107 | Pullulan | 20201 |  | Native soy protein isolate (SPIn) | 10305
NaNO2 | 60209 |  |  |  | L. lactis | 10206 | Ultrasound - W | 30101 | 30108 | Xanthan | 20202 |  | Pea | 104
KH2PO4 | 60210 |  |  |  | L. paracasei | 10207 | Ultrasonic - W/cm² | 30102 |  | low acyl gellan | 20203 |  | Pea Protein Isolate (PPI) | 10401
Na4P2O7 | 60211 | tetrasodium pyrophosphate |  |  | L. bulgaricus | 10208 | Ultrasound - Frequency (Hz) | 30103 |  | high-acyl gellan | 20204 |  | Yellow pea protein concentrate (YPC) | 10402
Na 6[(PO 3) 6] | 60212 | sodium hexametaphosphate |  |  | S. thermophilus | 10209 | Ultrasound -Temperature - °C | 30104 |  | Gellan gum (GG) | 20205 |  | Yellow Pea Protein Isolate (YPPI) | 10403
Na3C6H5O7 | 60213 | sodium citrate |  |  | Mixed strains | 10210 | Pre treatment rultrasound | 30105 |  | Guar | 20206 |  | Pea Protein Concentrate (PPC) | 10404
Na2CO3 | 60214 |  |  |  | Chemical treatments | 2 | During treatment ultrasound | 30106 |  | Karaya | 20207 |  | Persian everlasting pea protein isolate (CPEP) | 10405
Acidic salts | 603 |  |  |  | Hydrolysis | 201 | Post treatment ultrasound | 30107 |  | Locust bean | 20208 |  | Green Pea Globulin (GPG) | 10406
MgCl2 | 60301 |  |  |  | salt reactions | 20101 | Post packaging ultrasound | 30108 | 30402 | seaweed | 203 |  | Green Pea Legumin (GPL) | 10407
NH4Cl | 60302 |  |  |  | acid reactions | 20102 | Pressure | 302 |  | k-carrageenan | 20301 |  | Green Pea Vicilin (GPV) | 10408
NaH2PO4 | 60303 |  |  |  | base reactions | 20103 | Pressure - MPa | 30201 |  | carrageenan gum (CG) | 20302 |  | Pea Protein Isolate (PPI) (7S) | 10409
[5 empty] | pH shifting | 202 | Pressure - Time-Second | 30202 |  | λ-carrageenan | 20303 |  | Pea Protein Isolate (PPI) (11S) | 10410
[5 empty] | Acidic conditions | 20201 | Size change | 303 |  | animal or insects | 204 |  | Native pea protein isolate (PPIn) | 10411
[5 empty] | Alkaline conditions | 20202 | Size- μm | 30301 |  | Beeswax | 20401 |  | Chickpea Protein Isolate | 10412
[5 empty] | Neutral conditions | 20203 | Drying | 304 |  | Starch | 3 |  | Chickpea Protein Globulin (CPG) | 10413
[5 empty] | Extraction of protein | 203 | Drying Temperature - °C | 30401 |  | Native starch | 301 |  | Chickpea Protein Legumin (CPL) | 10414
[5 empty] | Commercial or purchased or obtained | 20301 | Temperature or Heating or freezing | 305 |  | Corn starch | 30101 |  | Chickpea Protein Vicilin (CPV) | 10415
[5 empty] | Isoelectric solubilisation/precipitation (ISP) | 20302 | Cycle of freeze -thawing | 30501 |  | Potato Starch | 30102 |  | Black Chickpea Protein Isolate (BCPI) | 10416
[5 empty] | Alcohol extraction | 20303 | (Pre or Post) Heating- °C | 30502 |  | Pea Starch | 30103 |  | Chickpea Protein Concentration | 10417
[5 empty] | Salt extraction | 20304 | Freezing-thawing °C | 30503 |  | waxy starch | 30104 |  | Chickpea Protein Concentration (CChPC) (11S) | 10418
[5 empty] | Salt extraction (of isolate or concentrate not for extraction of main protein part) | 20305 | Setting (preheating) Incubation- °C | 30504 |  | Wheat starch | 30105 |  | Chickpea Protein Isolate (ChPI) (7S) | 10419
[5 empty] | Percentage purity | 20306 | Microwave- W/g | 30505 |  | lentil starch | 30106 |  | Chickpea Protein Isolate (ChPI) (11S) | 10420
[5 empty] | Other chemical treatments | 204 | Conventional water bath | 30506 |  | High amylopectin starch (Corn) | 30107 | 30108 | Chickpea Flour (CPF) | 10421
[5 empty] | Acylation | 20401 | stirring | 306 |  | lotus root amylopectin (LRA) | 30108 | 30109 | Ginkgo Seed | 105
[5 empty] | Glycation | 20402 | Vortex-rpm | 30601 |  | Tapioca | 30110 |  | Ginkgo Seed Protein Isolate (GSPI) | 10501
[5 empty] | Maillard | 20403 | Homogenizer-rpm | 30602 |  | Modified starch | 302 |  | Lupine | 106
[5 empty] | Phosphorylation | 20404 | Constant shear-rpm | 30603 |  | Hydroxypropyl Glutinous Rice Starch (HPGRS) | 30201 |  | Lupin Protein Isolate | 10601
[5 empty] | Oxidation | 20405 | Constant shear- °C | 30604 |  | Lactate-esterified Glutinous Rice Starch (LAEGRS) | 30202 |  | M. oleifera | 107
[5 empty] | Glycosylation | 20406 | Centrifuge- ×g | 30605 |  | Gelatinised waxy potato starchstarch | 30203 |  | M. oleifera protein isolate | 10701
[5 empty] | Hydroxyl Radical (•OH) Oxidation (H2O2) | 20407 | Magnetic-°C | 30606 |  | Acid modified corn starch (AMCS) | 30204 |  | Mung Bean | 108
[5 empty] | Physical treatments | 3 | Electric field | 307 |  | De-Structured Waxy Potato Starch | 30205 |  | Mung Bean Protein Isolate (MBPI) | 10801
[5 empty] | Ultrasound | 301 | Pulsed electric field - kV/cm | 30701 |  | Fibre | 4 |  | Hemp | 109
[5 empty] | high-intensity ultrasound (HUS) | 30101 | Pulsed electric field - μs | 30702 |  | Plant based fibres | 401 |  | Hemp Protein Isolate (HPI) | 10901
[5 empty] | Ultrasound treatment | 30102 | Moderate electric field (MEF) - V/cm | 30703 |  | microcrystalline cellulose | 40101 |  | Hemp Protein Concentrate (HPC) | 10902
[5 empty] | Pressure | 302 | Emulsion making | 308 |  | cellulose nanocrystals (CNC) | 40102 |  | Oat | 110
[5 empty] | Hydrostatic pressure | 30201 | Emulsification-time-sec | 30801 |  | wheat bran cellulose | 40103 |  | Oat protein Concentrate (OPC) | 11001
[5 empty] | high hydrostatic pressure (HHP) | 30202 | Plasma | 309 |  | konjac glucomannan (KGM) | 40104 |  | Oat protein isolate (OPI) | 11002
[5 empty] | High pressure processing | 30203 | plasma-W | 30901 |  | Psyllium Husk (Plantago ovata) | 40105 |  | Peanut | 111
[5 empty] | Size change | 303 | plasma-V | 30902 |  | Hydroxypropyl cellulose | 40106 |  | Peanut Protein Isolate (PPI) | 11101
[5 empty] | Whole | 30301 | Other cavitation techniques | 310 |  | Oat water-insoluble dietary fibre | 40107 |  | Peanut protein isolate - Arachin | 11102
[5 empty] | Ground | 30302 | Hydrodynamic cavitation- MPa | 31001 |  | Cotyledon fibre (Faba bean) | 40108 |  | Peanut protein isolate - Conarachin | 11103
[5 empty] | Patty | 30303 | Combine treatments | 4 |  | Hull fibre (Faba bean) | 40109 |  | Peanut Protein Extrudates (PPE) | 11104
[5 empty] | Size change | 30304 | Physical+ Biological | 401 |  | Microfibrillated Cellulose (MFC) | 40110 |  | Wheat | 112
[5 empty] | Superfine grinding | 30305 | Heat & TG enzyme- °C | 40101 |  | Nanofibrillated cellulose (CNF) | 40111 |  | Wheat Flour | 11201
[5 empty] | Drying | 304 | Heat & TG enzyme- U/g | 40102 |  | Soy soluble dietary fiber (SDF) | 40112 |  | Vital Wheat Gluten (VWG) | 11202
[5 empty] | Freeze-drying | 30401 | Ultrasound and Transglutaminase (TG)-°C | 40103 |  | Coconut kernel fiber | 40113 | 80204 | Wheat gluten | 11203
[5 empty] | Spray-drying | 30402 | Physical + Chemical | 402 |  | Inulin | 40114 | 80205 | Rice | 113
[5 empty] | Swelling | 305 | Cold atmospheric plasma (CAP)+ heating- °C | 40201 |  | L-inulin (DP: 2-6) | 40115 | 80206 | Rice Glutelin (RG) | 11301
[5 empty] | Cold-swelling | 30501 |  | 5 |  | M-inulin (DP: 10–23) | 40116 | 80207 | Pumpkin | 114
[5 empty] | Temperature or Heating or freezing | 306 | Succinylation modification-pH | 50101 |  | M-inulin (DP: 10–23) | 40117 |  | Pumpkin protein isolate (PPI) | 11401
[5 empty] | Pre Heating | 30601 |  | 6 |  | Rice bran fiber | 40118 |  | Walnut | 115
[5 empty] | Incubation | 30602 | Sonication-W | 60101 |  | Other based fibres | 402 |  | Walnut Protein Isolate (WNPI) | 11501
[5 empty] | Freeze -thawing | 30603 |  |  |  | Chitosan | 40201 |  | Corn | 116
[5 empty] | Post heating | 30604 |  |  |  | Bacterial cellulose (BC) microfibrils | 40202 |  | Corn germ protein (CGP) | 11601
[5 empty] | Microwave | 30605 |  |  |  | Mineral | 5 |  | Cowpea | 117
[5 empty] | Refrigerator | 30606 |  |  |  | Metallic | 501 |  | Cowpea protein isolate | 11701
[5 empty] | Conventional water bath | 30607 |  |  |  | calcium | 50101 |  | Bean | 118
[5 empty] | stirring | 307 |  |  |  | Iron | 50102 |  | Bean Protein Isolate (BPI) | 11801
[5 empty] | vortex | 30701 |  |  |  | salt | 6 |  | Red Kidney bean Protein Isolate (RKBPI) | 11802
[5 empty] | Homogenizer | 30702 |  |  |  | Phenolic compound | 7 |  | Pinto bean protein isolate | 11803
[5 empty] | Constant shear | 30703 |  |  |  | Natural | 701 |  | Black bean protein isolate (BBPI) | 11804
[5 empty] | Centrifuge | 30704 |  |  |  | Gallic Acid | 70101 |  | Canola | 119
[5 empty] | Magnetic | 30705 |  |  |  | Chlorogenic Acid | 70102 |  | Canola protein | 11901
[5 empty] | Electric field | 308 |  |  |  | Tannic acid | 70103 |  | Canola protein isolate (CPI) | 11902
[5 empty] | Pulsed electric field (PEF) | 30801 |  |  |  | Epigallocatechin gallate | 70104 |  | Canola protein- albumin fraction | 11903
[5 empty] | Moderate electric field (MEF) | 30802 |  |  |  | Quercetin | 70105 |  | Canola protein-globulin fraction | 11904
[5 empty] | Emulsion making | 309 |  |  |  | Catechin | 70106 |  | Potato | 120
[5 empty] | Emulsification | 30901 |  |  |  | Green tea polyphenol | 70107 |  | Potato Protein Isolate | 12001
[5 empty] | Micellization | 30902 |  |  |  | Oxidized caffeic acid | 70108 |  | Potato Protein | 12002
[5 empty] | Plasma | 310 |  |  |  | Synthetic | 702 |  | Sweet potato protein (SPP) | 12003
[5 empty] | Cold atmospheric plasma | 31001 |  |  |  | Propyl gallate | 70201 |  | Pennycress | 121
[5 empty] | Other cavitation techniques | 311 |  |  |  | Amino acids | 8 |  | Pennycress protein isolate (PcPI) | 12101
[5 empty] | Hydrodynamic cavitation | 31101 |  |  |  | Charged | 801 |  | Quinoa | 122
[5 empty] | Combine treatments | 4 |  |  |  | Lysine | 80101 |  | Quinoa protein isolate | 12201
[5 empty] | Physical+ Biological | 401 |  |  |  | Arginine | 80102 |  | Rapeseed | 123
[5 empty] | Heat & TG enzyme | 40101 |  |  |  | Histidine | 80103 |  | Rapeseed protein isolates (RPI) | 12301
[5 empty] | Ultrasound and Transglutaminase (TG) | 40102 |  |  |  | L-Cysteine | 80104 |  | Barley | 125
[5 empty] | Physical + Chemical | 402 |  |  |  | Uncharged | 802 |  | Brewers’ spent grain protein isolates | 12501
[5 empty] | Cold atmospheric plasma (CAP)+heating | 40201 |  |  |  | Proline | 80201 |  | Almond | 124
[6 empty] | 5 |  |  |  | Glycine | 80202 |  | Almond yoghurt | 12401
[5 empty] | Succinylation modification | 50101 |  |  |  | L-theanine | 80203 |  | Amaranth | 126
[6 empty] | 6 |  |  |  | Others | 9 |  | Amaranth protein isolate | 12601
[5 empty] | Sonication | 60101 |  |  |  | Acids | 901 |  | Carob | 127
[10 empty] | Citric Acid | 90101 |  | Carob protein isolate (CPI) | 12701
[10 empty] | lactic acid | 90102 |  | Myofibrillar proteins | 2
[10 empty] | Phosphoric acid | 90103 |  | sea food | 201
[10 empty] | γ-Aminobutyric acid (GABA) | 90104 |  | Crab meat | 20101
[10 empty] | Base | 902 |  | hairtail | 20102
[10 empty] | NaOH | 90201 |  | Silver carp | 20103
[10 empty] | oils or fats | 903 |  | Culter alburnus | 20104
[10 empty] | Coconut fat | 90301 |  | Threadfin bream | 20105
[10 empty] | Chia oil | 90302 |  | Surf clam | 20106
[10 empty] | Rape seed oil | 90303 |  | Grass carp | 20107
[10 empty] | Fish oil | 90304 |  | Alaska Pollock | 20108
[10 empty] | Soy oil | 90305 |  | Crocodile (Crocodylus siamensis) meat-tail | 20109
[10 empty] | Other polysaccharides | 904 |  | Crocodile (Crocodylus siamensis) meat-legs | 20110
[10 empty] | Maltodextrin | 90401 |  | Crocodile (Crocodylus siamensis) meat-torso | 20111
[10 empty] | Methylcellulose (MC) | 90402 |  | Raw sea scallops | 20112
[10 empty] | Salecan | 90403 |  | Tilapia (Orechromis niloticus) | 20113
[10 empty] | Lycium barbarum polysaccharide | 90404 |  | Penaeus vannamei (shrimp) | 20114
[10 empty] | Dextran | 90405 |  | Oyster (Crassostrea gigas) | 20115
[10 empty] | Mesona Chinensis Polysaccharides | 90406 |  | Zhikong scallop | 20116
[10 empty] | Amylopectin | 90407 |  | Bighead carp (Aristichthys nobilis) surimi | 20117
[10 empty] | Alginate | 90408 |  | squid (Argentinus ilex) mantle | 20118
[10 empty] | Curdlan (CR) | 90409 |  | European Anguilla anguilla (eel) protein isolate (EPI) | 20119
[10 empty] | Sanxan (SAN) | 90410 |  | Abalone (Haliotis Discus Hannai Ino) | 20120
[10 empty] | carboxymethyl cellulose (CMC) | 90411 |  | Antarctic krill (Euphausia superba) | 20121
[10 empty] | Hyaluronic acid (HA) | 90412 |  | Poultry | 202
[10 empty] | Tremella fuciformis polysaccharide (TFP) | 90413 |  | Chicken | 20201
[10 empty] | Hyaluronic acid low molecular weight (LHA) | 90414 |  | Duck | 20202
[10 empty] | Hyaluronic acid medium molecular weight (LHA) | 90415 |  | Chicken breast | 20203
[10 empty] | Hyaluronic acid high molecular weight (LHA) | 90416 |  | Duck breast | 20204
[10 empty] | Auricularia auricula-judae polysaccharide (AP) | 90417 |  | Goose | 20205
[10 empty] | Auricularia polytricha polysaccharides (APP) | 90418 |  | Chicken wooden breast | 20206
[10 empty] | Peptides | 905 |  | Myosin (Chicken breast) | 20207
[10 empty] | Caseinomacropeptide | 90501 |  | mammals | 203
[10 empty] | Hydrolysed egg yolk | 90502 |  | Pork | 20301
[10 empty] | Other chemicals | 906 |  | Lamb | 20302
[10 empty] | Malondialdehyde (MDA) | 90601 |  | Other animal proteins | 3
[10 empty] | H2O2 | 90602 |  | Milk Protein | 301
[10 empty] | Esterifying agents | 907 |  | Milk Protein Concentrates | 30101
[10 empty] | octenyl succinic anhydride | 90701 |  | Lactoferrin (Lf) | 30102
[10 empty] | Butanedioic anhydride | 90702 |  | α- Lactabulmin (ALA) | 30103
[10 empty] | Polyols | 908 |  | Casein Protein | 30104
[10 empty] | Maltitol syrup | 90801 |  | Whey Protein Isolate (WPI) | 30105
[10 empty] | xylitol | 90802 |  | Whey Protein Soluble Aggregate (WPISA) | 30106
[10 empty] | Propylene glycol | 90803 |  | Whey protein concentrate | 30107
[10 empty] | Acidifier | 909 |  | Whey protein | 30108
[10 empty] | Glucono-δ-lactone (GDL) | 90901 |  | Skim milk protein | 30109
[10 empty] | Phospholipid | 910 |  | Collagen | 302
[10 empty] | Lecithin | 91001 |  | Gelatin | 30201
[11 empty] | 911 |  | collagen hydrolysates | 30202
[10 empty] | Capsaicin | 91101 |  | Egg | 303
[11 empty] | 912 |  | Egg Yolk Protein | 30301
[10 empty] | Ethanol Extracted Propolis (EEP) | 91201 |  | Egg White Protein | 30302
[13 empty] | Dried egg white protein | 30303
[13 empty] | Egg ovalbumin Protein | 30304
[13 empty] | Duck egg white | 30305
[13 empty] | plasma protein | 304
[13 empty] | Chicken plasma protein | 30401
[13 empty] | Porcine plasma protein | 30402
[13 empty] | Bovine plasma protein | 30403
[13 empty] | Sheep plasma protein | 30404
[13 empty] | Duck plasma protein (DPP) | 30405
[13 empty] | Insects proteins | 305
[13 empty] | Tenebrio molitor L | 30501
[13 empty] | Protaetia brevitarsis larvae | 30502
[13 empty] | Allomyrina dichotoma larvae | 30503
[13 empty] | Microbial proteins | 4
[13 empty] | Yeast | 401
[13 empty] | Rhodotorula glutinis proteins (RGP) | 40101
[13 empty] | Co-precipitated proteins | 5
[13 empty] | Plant-Myofibrillar | 501
[13 empty] | Pea-grass carp coprecipitated dual protein (Co) | 50101
[13 empty] | Blended proteins | 6
[13 empty] | Plant-Plant | 601
[13 empty] | Soy protein isolate - Glycinin | 60101
[13 empty] | Soy protein isolate - β-conglycinin | 60102
[13 empty] | Soy Protein Isolate (SPI)-Soy Protein Concentrate (SPC) | 60103
[13 empty] | Pea protein isolate & Soy Protein Isolate-Control burgers | 60104
[13 empty] | Lupin protein Isolate (LPI)/Whey Protein Isolate (WPI) | 60105
[13 empty] | Pea Protein Isolate (PPI)/Whey Protein Isolate (WPI) | 60106
[13 empty] | Oat protein Concentrate (OPC)/Whey Protein Isolate (WPI) | 60107
[13 empty] | Plant-Animals | 602
[13 empty] | Chickpea Protein Isolate (CPI)-(hairtail myosin gels) | 60201
[13 empty] | Blended dual protein (BL)-Pea and Grass carp protein isolate | 60202
[13 empty] | Chicken Myofibrillar protein - Soy Protein Isolate (SPI) | 60203
[13 empty] | Soy Protein (SP) and surf clam Myofibrillar Protein (MP) | 60204
[13 empty] | Pork -Soy Protein Isolate (SPI) | 60205
[13 empty] | Chicken Myofibrillar Protein (MP) - SPI - Egg white | 60206
[13 empty] | Chicken Myofibrillar Protein (MP) - Egg white | 60207
[13 empty] | Hairtail surimi -Wheat Gluten (WG) | 60208
[13 empty] | Culter alburnus -Egg White Protein (EWP) | 60209
[13 empty] | Lactoferrin (LF) - Alpha - Lactabulmin | 60210
Note on N13: Dr. Zhao, You have given soy code 3. Can I give another code for commercial soy? or I can input a similar code! Similar to lentils, they have different colour names. -Rabiul Alam Roni How about we code them as 31, 32, 33,etc. for different types of soy protein. That way, all soy protein start with 3. -Jing Zhao Okay, Professor, Thank you so much. Take care your health. -Rabiul Alam Roni Thank you! -Jing Zhao
Note on H34: Normal pH for gel formation has a separate column. This treatment is for cases where other pH shifting treatment is applied. for example acid induced gelation. -Tooba Tarjomeh
Note on H69: Normal heat for gel formation has a separate column. This treatment is for cases where other heat treatment is applied. -Tooba Tarjomeh Okay, Thank You. -Rabiul Alam Roni

## Variables
Protein Gelation literature data collection
Protein structure - independent and dependent variables
protein type | source of protein, e.g., soy, pea, wheat, rice, etc.
protein concentration | amount of protein used in specific tests, could be in the units of %, mM, M, g/mL
disulfide bond | a relatively stable inherent property of a protein, could be affected by various treatments
surface hydrophobicity | can be affected by a protein's size and shape, amino acid composition and sequence, and any cross-links; could be predicted based on amino acid sequence or measured using fluorescent probes like ANS and CPA.
molecular weight | could change to dimer, trimer, hexamer, etc. based on environmental conditions
amino acid composition | could be roughly predicted based on the amion acid sequence but can be altered by the environment
secondary structure
tertiary structure
Protein treatments - independent variables, not found in all papers, we can focus on one or a few at a time
Transglutaminase (TG) | cross-linking enzyme
Chymosin | Protease
Calf Chymosin | Protease
Camel Chymosin | Protease
neutral protease (NP) | Protease
Flavourzyme | Protease
Alcalase | Protease
Pepsin | Protease
Trypsin | Protease
pH shifting | chemical modification
Acylation | chemical modification
N acylation | chemical modification on nitrogen atom
O acylation | chemical modification on oxygen atom
C acylation | chemical modification on carbon atom
Glycation | chemical modification
salt | chemical modification
acid | chemical modification
base | chemical modification
Ultrasound | physical processing methods
high-intensity ultrasound (HUS) | physical processing methods
Pressure | physical processing methods
Hydrostatic pressure | physical processing methods
high hydrostatic pressure | physical processing methods
High pressure processing | physical processing methods
Size change | physical processing methods
Whole | physical processing methods
Ground | physical processing methods
Patty | physical processing methods
Drying | physical processing methods
Freeze-drying | physical processing methods
Swelling | physical processing methods
Cold-swelling | physical processing methods
Temperature or Heating or freezing | physical processing methods
Heating | physical processing methods
Incubation | physical processing methods
Freeze -thawing | physical processing methods
Mixing | physical processing methods
vortex | physical processing methods
Hemozhenizer | physical processing methods
Constant shear | physical processing methods
Electric field | physical processing methods
Pulsed electric field (PEF) | physical processing methods
Moderate electric field (MEF) | physical processing methods
Heating speed** | temperature ramp during heating
Heating temperature** | the highest temperature achieved/treatment temperature
Heating time** | time duration the samples are held at the treatment temperature
Cooling speed** | temperature ramp during cooling
Cooling temperature** | temperature samples are cooled to
Cooling time** | cooling treatment time, including refrigeration storage
** important for gelation
Functional properties - dependent variables
solubility
gelation* | if a gel can be formed, Yes (1) or No (0)
gel strength* | firmness of the formed gel
gel WHC* | gel water holding capacity
emulsifying properties
emulsion stability
foaming property
foam stability
water binding
oil binding
flavor binding
dough forming
film forming
*the three properties we are focusing on right now