## simple papers (Hardness)
Citation | Citation Link | Protein | Protein codes | Protein Concentration (%) | Treatment code | Treatment condition code | Treatment condition value | Treatment temperature ( °C) | Treatment time (min) | Additives | Additives Concentration (%) | pH | Type of salt | ionic strength (M) | Heating temperature (°C) for gel preparation | Heating/hold time (min) | Samples stored (°C) | Storage time (h) | If a gel can be formed (0-1) | Hardness/firmness/strength (g)
Zhang, L.; Ge, H.; Zhao, J.; Liu, C.; Wang, Y. L-Theanine Improves the Gelation of Ginkgo Seed Proteins at Different pH Levels. Gels 2024, 10, 131. | https://doi.org/10.3390/gels10020131 | Ginkgo Seed Protein Isolate (GSPI) | 10501 | 12 | 0 | 0 |  |  |  | 0 | 0 | 5 | 0 | 0 | 90 | 30 | 4 | 12 | 1 | 131.91
Zhang, L.; Ge, H.; Zhao, J.; Liu, C.; Wang, Y. L-Theanine Improves the Gelation of Ginkgo Seed Proteins at Different pH Levels. Gels 2024, 10, 131. | https://doi.org/10.3390/gels10020131 | Ginkgo Seed Protein Isolate (GSPI) | 10501 | 12 | 0 | 0 |  |  |  | 80203 | 0.5 | 5 | 0 | 0 | 90 | 30 | 4 | 12 | 1 | 155.91
Zhang, L.; Ge, H.; Zhao, J.; Liu, C.; Wang, Y. L-Theanine Improves the Gelation of Ginkgo Seed Proteins at Different pH Levels. Gels 2024, 10, 131. | https://doi.org/10.3390/gels10020131 | Ginkgo Seed Protein Isolate (GSPI) | 10501 | 12 | 0 | 0 |  |  |  | 80203 | 1 | 5 | 0 | 0 | 90 | 30 | 4 | 12 | 1 | 151.14
Zhang, L.; Ge, H.; Zhao, J.; Liu, C.; Wang, Y. L-Theanine Improves the Gelation of Ginkgo Seed Proteins at Different pH Levels. Gels 2024, 10, 131. | https://doi.org/10.3390/gels10020131 | Ginkgo Seed Protein Isolate (GSPI) | 10501 | 12 | 0 | 0 |  |  |  | 80203 | 2 | 5 | 0 | 0 | 90 | 30 | 4 | 12 | 1 | 144.84
Zhang, L.; Ge, H.; Zhao, J.; Liu, C.; Wang, Y. L-Theanine Improves the Gelation of Ginkgo Seed Proteins at Different pH Levels. Gels 2024, 10, 131. | https://doi.org/10.3390/gels10020131 | Ginkgo Seed Protein Isolate (GSPI) | 10501 | 12 | 0 | 0 |  |  |  | 0 | 0 | 6 | 0 | 0 | 90 | 30 | 4 | 12 | 1 | 95.71
Zhang, L.; Ge, H.; Zhao, J.; Liu, C.; Wang, Y. L-Theanine Improves the Gelation of Ginkgo Seed Proteins at Different pH Levels. Gels 2024, 10, 131. | https://doi.org/10.3390/gels10020131 | Ginkgo Seed Protein Isolate (GSPI) | 10501 | 12 | 0 | 0 |  |  |  | 80203 | 0.5 | 6 | 0 | 0 | 90 | 30 | 4 | 12 | 1 | 107.43
Zhang, L.; Ge, H.; Zhao, J.; Liu, C.; Wang, Y. L-Theanine Improves the Gelation of Ginkgo Seed Proteins at Different pH Levels. Gels 2024, 10, 131. | https://doi.org/10.3390/gels10020131 | Ginkgo Seed Protein Isolate (GSPI) | 10501 | 12 | 0 | 0 |  |  |  | 80203 | 1 | 6 | 0 | 0 | 90 | 30 | 4 | 12 | 1 | 109.45
Zhang, L.; Ge, H.; Zhao, J.; Liu, C.; Wang, Y. L-Theanine Improves the Gelation of Ginkgo Seed Proteins at Different pH Levels. Gels 2024, 10, 131. | https://doi.org/10.3390/gels10020131 | Ginkgo Seed Protein Isolate (GSPI) | 10501 | 12 | 0 | 0 |  |  |  | 80203 | 2 | 6 | 0 | 0 | 90 | 30 | 4 | 12 | 1 | 118.66
Zhang, L.; Ge, H.; Zhao, J.; Liu, C.; Wang, Y. L-Theanine Improves the Gelation of Ginkgo Seed Proteins at Different pH Levels. Gels 2024, 10, 131. | https://doi.org/10.3390/gels10020131 | Ginkgo Seed Protein Isolate (GSPI) | 10501 | 12 | 0 | 0 |  |  |  | 0 | 0 | 7 | 0 | 0 | 90 | 30 | 4 | 12 | 1 | 29.45
Zhang, L.; Ge, H.; Zhao, J.; Liu, C.; Wang, Y. L-Theanine Improves the Gelation of Ginkgo Seed Proteins at Different pH Levels. Gels 2024, 10, 131. | https://doi.org/10.3390/gels10020131 | Ginkgo Seed Protein Isolate (GSPI) | 10501 | 12 | 0 | 0 |  |  |  | 80203 | 0.5 | 7 | 0 | 0 | 90 | 30 | 4 | 12 | 1 | 46.34
Zhang, L.; Ge, H.; Zhao, J.; Liu, C.; Wang, Y. L-Theanine Improves the Gelation of Ginkgo Seed Proteins at Different pH Levels. Gels 2024, 10, 131. | https://doi.org/10.3390/gels10020131 | Ginkgo Seed Protein Isolate (GSPI) | 10501 | 12 | 0 | 0 |  |  |  | 80203 | 1 | 7 | 0 | 0 | 90 | 30 | 4 | 12 | 1 | 58.38
Zhang, L.; Ge, H.; Zhao, J.; Liu, C.; Wang, Y. L-Theanine Improves the Gelation of Ginkgo Seed Proteins at Different pH Levels. Gels 2024, 10, 131. | https://doi.org/10.3390/gels10020131 | Ginkgo Seed Protein Isolate (GSPI) | 10501 | 12 | 0 | 0 |  |  |  | 80203 | 2 | 7 | 0 | 0 | 90 | 30 | 4 | 12 | 1 | 97.65
Qi Tang, Yrjö H. Roos, Song Miao,Comparative studies of structural and thermal gelation behaviours of soy, lentil and whey protein: A pH-dependency evaluation,Food Hydrocolloids,Volume 146,Part A,2024,109240,0268-005X | https://doi.org/10.1016/j.foodhyd.2023.109240 | Lentil Protein Isolate (LPI) | 10107 | 14 | 0 | 0 |  |  |  | 0 | 0 | 3 | 0 | 0 | 90 | 30 | 4 | 12 | 1 | 606.48
Qi Tang, Yrjö H. Roos, Song Miao,Comparative studies of structural and thermal gelation behaviours of soy, lentil and whey protein: A pH-dependency evaluation,Food Hydrocolloids,Volume 146,Part A,2024,109240,0268-005X | https://doi.org/10.1016/j.foodhyd.2023.109240 | Lentil Protein Isolate (LPI) | 10107 | 14 | 0 | 0 |  |  |  | 0 | 0 | 5 | 0 | 0 | 90 | 30 | 4 | 12 | 0 | 0
Qi Tang, Yrjö H. Roos, Song Miao,Comparative studies of structural and thermal gelation behaviours of soy, lentil and whey protein: A pH-dependency evaluation,Food Hydrocolloids,Volume 146,Part A,2024,109240,0268-005X | https://doi.org/10.1016/j.foodhyd.2023.109240 | Lentil Protein Isolate (LPI) | 10107 | 14 | 0 | 0 |  |  |  | 0 | 0 | 7 | 0 | 0 | 90 | 30 | 4 | 12 | 1 | 461.78
Qi Tang, Yrjö H. Roos, Song Miao,Comparative studies of structural and thermal gelation behaviours of soy, lentil and whey protein: A pH-dependency evaluation,Food Hydrocolloids,Volume 146,Part A,2024,109240,0268-005X | https://doi.org/10.1016/j.foodhyd.2023.109240 | Lentil Protein Isolate (LPI) | 10107 | 14 | 0 | 0 |  |  |  | 0 | 0 | 9 | 0 | 0 | 90 | 30 | 4 | 12 | 0 | 0
Qi Tang, Yrjö H. Roos, Song Miao,Comparative studies of structural and thermal gelation behaviours of soy, lentil and whey protein: A pH-dependency evaluation,Food Hydrocolloids,Volume 146,Part A,2024,109240,0268-005X | https://doi.org/10.1016/j.foodhyd.2023.109240 | Whey Protein Isolate (WPI) | 30105 | 14 | 0 | 0 |  |  |  | 0 | 0 | 3 | 0 | 0 | 90 | 30 | 4 | 12 | 1 | 545.95
Qi Tang, Yrjö H. Roos, Song Miao,Comparative studies of structural and thermal gelation behaviours of soy, lentil and whey protein: A pH-dependency evaluation,Food Hydrocolloids,Volume 146,Part A,2024,109240,0268-005X | https://doi.org/10.1016/j.foodhyd.2023.109240 | Whey Protein Isolate (WPI) | 30105 | 14 | 0 | 0 |  |  |  | 0 | 0 | 5 | 0 | 0 | 90 | 30 | 4 | 12 | 1 | 622.05
Qi Tang, Yrjö H. Roos, Song Miao,Comparative studies of structural and thermal gelation behaviours of soy, lentil and whey protein: A pH-dependency evaluation,Food Hydrocolloids,Volume 146,Part A,2024,109240,0268-005X | https://doi.org/10.1016/j.foodhyd.2023.109240 | Whey Protein Isolate (WPI) | 30105 | 14 | 0 | 0 |  |  |  | 0 | 0 | 7 | 0 | 0 | 90 | 30 | 4 | 12 | 1 | 1930.95
Qi Tang, Yrjö H. Roos, Song Miao,Comparative studies of structural and thermal gelation behaviours of soy, lentil and whey protein: A pH-dependency evaluation,Food Hydrocolloids,Volume 146,Part A,2024,109240,0268-005X | https://doi.org/10.1016/j.foodhyd.2023.109240 | Whey Protein Isolate (WPI) | 30105 | 14 | 0 | 0 |  |  |  | 0 | 0 | 9 | 0 | 0 | 90 | 30 | 4 | 12 | 1 | 1202.44
Qi Tang, Yrjö H. Roos, Song Miao,Comparative studies of structural and thermal gelation behaviours of soy, lentil and whey protein: A pH-dependency evaluation,Food Hydrocolloids,Volume 146,Part A,2024,109240,0268-005X | https://doi.org/10.1016/j.foodhyd.2023.109240 | Soy Protein Isolate (SPI) | 10301 | 14 | 0 | 0 |  |  |  | 0 | 0 | 3 | 0 | 0 | 90 | 30 | 4 | 12 | 1 | 125.95
Qi Tang, Yrjö H. Roos, Song Miao,Comparative studies of structural and thermal gelation behaviours of soy, lentil and whey protein: A pH-dependency evaluation,Food Hydrocolloids,Volume 146,Part A,2024,109240,0268-005X | https://doi.org/10.1016/j.foodhyd.2023.109240 | Soy Protein Isolate (SPI) | 10301 | 14 | 0 | 0 |  |  |  | 0 | 0 | 5 | 0 | 0 | 90 | 30 | 4 | 12 | 0 | 0
Qi Tang, Yrjö H. Roos, Song Miao,Comparative studies of structural and thermal gelation behaviours of soy, lentil and whey protein: A pH-dependency evaluation,Food Hydrocolloids,Volume 146,Part A,2024,109240,0268-005X | https://doi.org/10.1016/j.foodhyd.2023.109240 | Soy Protein Isolate (SPI) | 10301 | 14 | 0 | 0 |  |  |  | 0 | 0 | 7 | 0 | 0 | 90 | 30 | 4 | 12 | 1 | 251.82
Qi Tang, Yrjö H. Roos, Song Miao,Comparative studies of structural and thermal gelation behaviours of soy, lentil and whey protein: A pH-dependency evaluation,Food Hydrocolloids,Volume 146,Part A,2024,109240,0268-005X | https://doi.org/10.1016/j.foodhyd.2023.109240 | Soy Protein Isolate (SPI) | 10301 | 14 | 0 | 0 |  |  |  | 0 | 0 | 9 | 0 | 0 | 90 | 30 | 4 | 12 | 1 | 319.56
Yaputri, B.P.; Feyzi, S.; Ismail, B.P. Transglutaminase-Induced Polymerization of Pea and Chickpea Protein to Enhance Functionality. Gels 2024, 10, 11. | https://doi.org/ 10.3390/gels10010011 | Soy Protein Isolate (SPI) | 10301 | 15 | 20301 | 0 | 0 |  |  | 0 | 0 | 7 | 0 | 0 | 95 | 10 |  |  | 1 | 1957.82
Yaputri, B.P.; Feyzi, S.; Ismail, B.P. Transglutaminase-Induced Polymerization of Pea and Chickpea Protein to Enhance Functionality. Gels 2024, 10, 11. | https://doi.org/ 10.3390/gels10010011 | Pea Protein Isolate (PPI) | 10401 | 20 | 20301 | 0 | 0 |  |  | 0 | 0 | 7 | 0 | 0 | 95 | 20 |  |  | 1 | 1172.66
Yaputri, B.P.; Feyzi, S.; Ismail, B.P. Transglutaminase-Induced Polymerization of Pea and Chickpea Protein to Enhance Functionality. Gels 2024, 10, 11. | https://doi.org/ 10.3390/gels10010011 | Pea Protein Isolate (PPI) | 10401 | 20 | 0 | 0 | 0 |  |  | 0 | 0 | 7 | 0 | 0 | 95 | 20 |  |  | 1 | 1091.08
Yaputri, B.P.; Feyzi, S.; Ismail, B.P. Transglutaminase-Induced Polymerization of Pea and Chickpea Protein to Enhance Functionality. Gels 2024, 10, 11. | https://doi.org/ 10.3390/gels10010011 | Pea Protein Isolate (PPI) | 10401 | 20 | 10101 | 10103 | 0.198 | 50 | 5 | 0 | 0 | 7 | 0 | 0 | 95 | 20 |  |  | 1 | 1651.91
Yaputri, B.P.; Feyzi, S.; Ismail, B.P. Transglutaminase-Induced Polymerization of Pea and Chickpea Protein to Enhance Functionality. Gels 2024, 10, 11. | https://doi.org/ 10.3390/gels10010011 | Chickpea Protein Concentration | 10417 | 20 | 20301 | 0 | 0 |  |  | 0 | 0 | 7 | 0 | 0 | 95 | 20 |  |  | 1 | 1356.2
Yaputri, B.P.; Feyzi, S.; Ismail, B.P. Transglutaminase-Induced Polymerization of Pea and Chickpea Protein to Enhance Functionality. Gels 2024, 10, 11. | https://doi.org/ 10.3390/gels10010011 | Chickpea Protein Isolate | 10412 | 20 | 0 | 0 | 0 |  |  | 0 | 0 | 7 | 0 | 0 | 95 | 20 |  |  | 1 | 1560.14
Yaputri, B.P.; Feyzi, S.; Ismail, B.P. Transglutaminase-Induced Polymerization of Pea and Chickpea Protein to Enhance Functionality. Gels 2024, 10, 11. | https://doi.org/ 10.3390/gels10010011 | Chickpea Protein Isolate | 10412 | 20 | 10101 | 10103 | 3 | 50 | 5 | 0 | 0 | 7 | 0 | 0 | 95 | 20 |  |  | 1 | 1876.25
Sisheng Li, Minna Luo, Minghe Wang, Xiaoyan Hu, Jaekun Ryu, David Julian McClements,Development of novel protein-rich foods: Studies of composite hydrogels formed from potato proteins and gellan gums with different degrees of acylation,Food Hydrocolloids,Volume 157,2024,110387,ISSN 0268-005X | https://doi.org/10.1016/j.foodhyd.2024.110387 | Potato Protein | 12002 | 15 | 0 | 0 |  |  |  | 0 | 0 | 7 | 60210 | 0.1 | 90 | 30 | 4 | 12 | 1 | 77.6
Sisheng Li, Minna Luo, Minghe Wang, Xiaoyan Hu, Jaekun Ryu, David Julian McClements,Development of novel protein-rich foods: Studies of composite hydrogels formed from potato proteins and gellan gums with different degrees of acylation,Food Hydrocolloids,Volume 157,2024,110387,ISSN 0268-005X | https://doi.org/10.1016/j.foodhyd.2024.110387 | Potato Protein | 12002 | 16 | 0 | 0 |  |  |  | 0 | 0 | 7 | 60210 | 0.1 | 90 | 30 | 4 | 12 | 1 | 95.44
Sisheng Li, Minna Luo, Minghe Wang, Xiaoyan Hu, Jaekun Ryu, David Julian McClements,Development of novel protein-rich foods: Studies of composite hydrogels formed from potato proteins and gellan gums with different degrees of acylation,Food Hydrocolloids,Volume 157,2024,110387,ISSN 0268-005X | https://doi.org/10.1016/j.foodhyd.2024.110387 | Potato Protein | 12002 | 18 | 0 | 0 |  |  |  | 0 | 0 | 7 | 60210 | 0.1 | 90 | 30 | 4 | 12 | 1 | 142.76
Sisheng Li, Minna Luo, Minghe Wang, Xiaoyan Hu, Jaekun Ryu, David Julian McClements,Development of novel protein-rich foods: Studies of composite hydrogels formed from potato proteins and gellan gums with different degrees of acylation,Food Hydrocolloids,Volume 157,2024,110387,ISSN 0268-005X | https://doi.org/10.1016/j.foodhyd.2024.110387 | Potato Protein | 12002 | 20 | 0 | 0 |  |  |  | 0 | 0 | 7 | 60210 | 0.1 | 90 | 30 | 4 | 12 | 1 | 183.55
Sisheng Li, Minna Luo, Minghe Wang, Xiaoyan Hu, Jaekun Ryu, David Julian McClements,Development of novel protein-rich foods: Studies of composite hydrogels formed from potato proteins and gellan gums with different degrees of acylation,Food Hydrocolloids,Volume 157,2024,110387,ISSN 0268-005X | https://doi.org/10.1016/j.foodhyd.2024.110387 | Potato Protein | 12002 | 10 | 0 | 0 |  |  |  | 20204 | 0.2 | 7 | 60210 | 0.1 | 90 | 30 | 4 | 12 | 1 | 60.06
Sisheng Li, Minna Luo, Minghe Wang, Xiaoyan Hu, Jaekun Ryu, David Julian McClements,Development of novel protein-rich foods: Studies of composite hydrogels formed from potato proteins and gellan gums with different degrees of acylation,Food Hydrocolloids,Volume 157,2024,110387,ISSN 0268-005X | https://doi.org/10.1016/j.foodhyd.2024.110387 | Potato Protein | 12002 | 10 | 0 | 0 |  |  |  | 20204 | 0.5 | 7 | 60210 | 0.1 | 90 | 30 | 4 | 12 | 1 | 72.4
Sisheng Li, Minna Luo, Minghe Wang, Xiaoyan Hu, Jaekun Ryu, David Julian McClements,Development of novel protein-rich foods: Studies of composite hydrogels formed from potato proteins and gellan gums with different degrees of acylation,Food Hydrocolloids,Volume 157,2024,110387,ISSN 0268-005X | https://doi.org/10.1016/j.foodhyd.2024.110387 | Potato Protein | 12002 | 10 | 0 | 0 |  |  |  | 20204 | 1 | 7 | 60210 | 0.1 | 90 | 30 | 4 | 12 | 1 | 474.16
Sisheng Li, Minna Luo, Minghe Wang, Xiaoyan Hu, Jaekun Ryu, David Julian McClements,Development of novel protein-rich foods: Studies of composite hydrogels formed from potato proteins and gellan gums with different degrees of acylation,Food Hydrocolloids,Volume 157,2024,110387,ISSN 0268-005X | https://doi.org/10.1016/j.foodhyd.2024.110387 | Potato Protein | 12002 | 10 | 0 | 0 |  |  |  | 20204 | 1.5 | 7 | 60210 | 0.1 | 90 | 30 | 4 | 12 | 1 | 681.16
Sisheng Li, Minna Luo, Minghe Wang, Xiaoyan Hu, Jaekun Ryu, David Julian McClements,Development of novel protein-rich foods: Studies of composite hydrogels formed from potato proteins and gellan gums with different degrees of acylation,Food Hydrocolloids,Volume 157,2024,110387,ISSN 0268-005X | https://doi.org/10.1016/j.foodhyd.2024.110387 | Potato Protein | 12002 | 10 | 0 | 0 |  |  |  | 20204 | 2.5 | 7 | 60210 | 0.1 | 90 | 30 | 4 | 12 | 1 | 760.7
Sisheng Li, Minna Luo, Minghe Wang, Xiaoyan Hu, Jaekun Ryu, David Julian McClements,Development of novel protein-rich foods: Studies of composite hydrogels formed from potato proteins and gellan gums with different degrees of acylation,Food Hydrocolloids,Volume 157,2024,110387,ISSN 0268-005X | https://doi.org/10.1016/j.foodhyd.2024.110387 | Potato Protein | 12002 | 18 | 0 | 0 |  |  |  | 20204 | 0.2 | 7 | 60210 | 0.1 | 90 | 30 | 4 | 12 | 1 | 111.96
Sisheng Li, Minna Luo, Minghe Wang, Xiaoyan Hu, Jaekun Ryu, David Julian McClements,Development of novel protein-rich foods: Studies of composite hydrogels formed from potato proteins and gellan gums with different degrees of acylation,Food Hydrocolloids,Volume 157,2024,110387,ISSN 0268-005X | https://doi.org/10.1016/j.foodhyd.2024.110387 | Potato Protein | 12002 | 18 | 0 | 0 |  |  |  | 20204 | 0.5 | 7 | 60210 | 0.1 | 90 | 30 | 4 | 12 | 1 | 426.23
Sisheng Li, Minna Luo, Minghe Wang, Xiaoyan Hu, Jaekun Ryu, David Julian McClements,Development of novel protein-rich foods: Studies of composite hydrogels formed from potato proteins and gellan gums with different degrees of acylation,Food Hydrocolloids,Volume 157,2024,110387,ISSN 0268-005X | https://doi.org/10.1016/j.foodhyd.2024.110387 | Potato Protein | 12002 | 18 | 0 | 0 |  |  |  | 20204 | 1 | 7 | 60210 | 0.1 | 90 | 30 | 4 | 12 | 1 | 657.71
Sisheng Li, Minna Luo, Minghe Wang, Xiaoyan Hu, Jaekun Ryu, David Julian McClements,Development of novel protein-rich foods: Studies of composite hydrogels formed from potato proteins and gellan gums with different degrees of acylation,Food Hydrocolloids,Volume 157,2024,110387,ISSN 0268-005X | https://doi.org/10.1016/j.foodhyd.2024.110387 | Potato Protein | 12002 | 18 | 0 | 0 |  |  |  | 20204 | 1.5 | 7 | 60210 | 0.1 | 90 | 30 | 4 | 12 | 1 | 1080.88
Sisheng Li, Minna Luo, Minghe Wang, Xiaoyan Hu, Jaekun Ryu, David Julian McClements,Development of novel protein-rich foods: Studies of composite hydrogels formed from potato proteins and gellan gums with different degrees of acylation,Food Hydrocolloids,Volume 157,2024,110387,ISSN 0268-005X | https://doi.org/10.1016/j.foodhyd.2024.110387 | Potato Protein | 12002 | 18 | 0 | 0 |  |  |  | 20204 | 2.5 | 7 | 60210 | 0.1 | 90 | 30 | 4 | 12 | 1 | 1630.5
Sisheng Li, Minna Luo, Minghe Wang, Xiaoyan Hu, Jaekun Ryu, David Julian McClements,Development of novel protein-rich foods: Studies of composite hydrogels formed from potato proteins and gellan gums with different degrees of acylation,Food Hydrocolloids,Volume 157,2024,110387,ISSN 0268-005X | https://doi.org/10.1016/j.foodhyd.2024.110387 | Potato Protein | 12002 | 10 | 0 | 0 |  |  |  | 20203 | 0.2 | 7 | 60210 | 0.1 | 90 | 30 | 4 | 12 | 1 | 51.49
Sisheng Li, Minna Luo, Minghe Wang, Xiaoyan Hu, Jaekun Ryu, David Julian McClements,Development of novel protein-rich foods: Studies of composite hydrogels formed from potato proteins and gellan gums with different degrees of acylation,Food Hydrocolloids,Volume 157,2024,110387,ISSN 0268-005X | https://doi.org/10.1016/j.foodhyd.2024.110387 | Potato Protein | 12002 | 10 | 0 | 0 |  |  |  | 20203 | 1 | 7 | 60210 | 0.1 | 90 | 30 | 4 | 12 | 1 | 538.4
Sisheng Li, Minna Luo, Minghe Wang, Xiaoyan Hu, Jaekun Ryu, David Julian McClements,Development of novel protein-rich foods: Studies of composite hydrogels formed from potato proteins and gellan gums with different degrees of acylation,Food Hydrocolloids,Volume 157,2024,110387,ISSN 0268-005X | https://doi.org/10.1016/j.foodhyd.2024.110387 | Potato Protein | 12002 | 10 | 0 | 0 |  |  |  | 20203 | 1.5 | 7 | 60210 | 0.1 | 90 | 30 | 4 | 12 | 1 | 854.51
Sisheng Li, Minna Luo, Minghe Wang, Xiaoyan Hu, Jaekun Ryu, David Julian McClements,Development of novel protein-rich foods: Studies of composite hydrogels formed from potato proteins and gellan gums with different degrees of acylation,Food Hydrocolloids,Volume 157,2024,110387,ISSN 0268-005X | https://doi.org/10.1016/j.foodhyd.2024.110387 | Potato Protein | 12002 | 10 | 0 | 0 |  |  |  | 20203 | 2 | 7 | 60210 | 0.1 | 90 | 30 | 4 | 12 | 1 | 1016.64
Sisheng Li, Minna Luo, Minghe Wang, Xiaoyan Hu, Jaekun Ryu, David Julian McClements,Development of novel protein-rich foods: Studies of composite hydrogels formed from potato proteins and gellan gums with different degrees of acylation,Food Hydrocolloids,Volume 157,2024,110387,ISSN 0268-005X | https://doi.org/10.1016/j.foodhyd.2024.110387 | Potato Protein | 12002 | 10 | 0 | 0 |  |  |  | 20203 | 2.5 | 7 | 60210 | 0.1 | 90 | 30 | 4 | 12 | 1 | 1375.58
Sisheng Li, Minna Luo, Minghe Wang, Xiaoyan Hu, Jaekun Ryu, David Julian McClements,Development of novel protein-rich foods: Studies of composite hydrogels formed from potato proteins and gellan gums with different degrees of acylation,Food Hydrocolloids,Volume 157,2024,110387,ISSN 0268-005X | https://doi.org/10.1016/j.foodhyd.2024.110387 | Potato Protein | 12002 | 18 | 0 | 0 |  |  |  | 20203 | 0.2 | 7 | 60210 | 0.1 | 90 | 30 | 4 | 12 | 1 | 169.27
Sisheng Li, Minna Luo, Minghe Wang, Xiaoyan Hu, Jaekun Ryu, David Julian McClements,Development of novel protein-rich foods: Studies of composite hydrogels formed from potato proteins and gellan gums with different degrees of acylation,Food Hydrocolloids,Volume 157,2024,110387,ISSN 0268-005X | https://doi.org/10.1016/j.foodhyd.2024.110387 | Potato Protein | 12002 | 18 | 0 | 0 |  |  |  | 20203 | 1 | 7 | 60210 | 0.1 | 90 | 30 | 4 | 12 | 1 | 1309.29
Sisheng Li, Minna Luo, Minghe Wang, Xiaoyan Hu, Jaekun Ryu, David Julian McClements,Development of novel protein-rich foods: Studies of composite hydrogels formed from potato proteins and gellan gums with different degrees of acylation,Food Hydrocolloids,Volume 157,2024,110387,ISSN 0268-005X | https://doi.org/10.1016/j.foodhyd.2024.110387 | Potato Protein | 12002 | 18 | 0 | 0 |  |  |  | 20203 | 1.5 | 7 | 60210 | 0.1 | 90 | 30 | 4 | 12 | 1 | 1714.12
Sisheng Li, Minna Luo, Minghe Wang, Xiaoyan Hu, Jaekun Ryu, David Julian McClements,Development of novel protein-rich foods: Studies of composite hydrogels formed from potato proteins and gellan gums with different degrees of acylation,Food Hydrocolloids,Volume 157,2024,110387,ISSN 0268-005X | https://doi.org/10.1016/j.foodhyd.2024.110387 | Potato Protein | 12002 | 18 | 0 | 0 |  |  |  | 20203 | 2 | 7 | 60210 | 0.1 | 90 | 30 | 4 | 12 | 1 | 2269.85
Sisheng Li, Minna Luo, Minghe Wang, Xiaoyan Hu, Jaekun Ryu, David Julian McClements,Development of novel protein-rich foods: Studies of composite hydrogels formed from potato proteins and gellan gums with different degrees of acylation,Food Hydrocolloids,Volume 157,2024,110387,ISSN 0268-005X | https://doi.org/10.1016/j.foodhyd.2024.110387 | Potato Protein | 12002 | 18 | 0 | 0 |  |  |  | 20203 | 2.5 | 7 | 60210 | 0.1 | 90 | 30 | 4 | 12 | 1 | 2644.08
Sandra Horvitz, Cristina Arroqui, Paloma Vírseda,Mild high hydrostatic pressure processing: Effects on techno-functional properties and allergenicity of ovalbumin,Journal of Food Engineering,Volume 364,2024,111797,ISSN 0260-8774 | https://doi.org/10.1016/j.jfoodeng.2023.111797 | Egg ovalbumin Protein | 30304 | 25 | 30202 | 30201 | 0.1 | 20 | 5 | 0 | 0 | 6.6 | 0 | 0 | 70 | 15 | 8 |  | 1 | 10520.24
Sandra Horvitz, Cristina Arroqui, Paloma Vírseda,Mild high hydrostatic pressure processing: Effects on techno-functional properties and allergenicity of ovalbumin,Journal of Food Engineering,Volume 364,2024,111797,ISSN 0260-8774 | https://doi.org/10.1016/j.jfoodeng.2023.111797 | Egg ovalbumin Protein | 30304 | 25 | 30202 | 30201 | 250 | 20 | 5 | 0 | 0 | 6.6 | 0 | 0 | 70 | 15 | 8 |  | 1 | 12953.25
Sandra Horvitz, Cristina Arroqui, Paloma Vírseda,Mild high hydrostatic pressure processing: Effects on techno-functional properties and allergenicity of ovalbumin,Journal of Food Engineering,Volume 364,2024,111797,ISSN 0260-8774 | https://doi.org/10.1016/j.jfoodeng.2023.111797 | Egg ovalbumin Protein | 30304 | 25 | 30202 | 30201 | 300 | 20 | 5 | 0 | 0 | 6.6 | 0 | 0 | 70 | 15 | 8 |  | 1 | 15610.59
Sandra Horvitz, Cristina Arroqui, Paloma Vírseda,Mild high hydrostatic pressure processing: Effects on techno-functional properties and allergenicity of ovalbumin,Journal of Food Engineering,Volume 364,2024,111797,ISSN 0260-8774 | https://doi.org/10.1016/j.jfoodeng.2023.111797 | Egg ovalbumin Protein | 30304 | 25 | 30202 | 30201 | 350 | 20 | 5 | 0 | 0 | 6.6 | 0 | 0 | 70 | 15 | 8 |  | 1 | 12594.31
Sandra Horvitz, Cristina Arroqui, Paloma Vírseda,Mild high hydrostatic pressure processing: Effects on techno-functional properties and allergenicity of ovalbumin,Journal of Food Engineering,Volume 364,2024,111797,ISSN 0260-8774 | https://doi.org/10.1016/j.jfoodeng.2023.111797 | Egg ovalbumin Protein | 30304 | 25 | 30202 | 30201 | 0.1 | 20 | 10 | 0 | 0 | 6.6 | 0 | 0 | 70 | 15 | 8 |  | 1 | 10520.24
Sandra Horvitz, Cristina Arroqui, Paloma Vírseda,Mild high hydrostatic pressure processing: Effects on techno-functional properties and allergenicity of ovalbumin,Journal of Food Engineering,Volume 364,2024,111797,ISSN 0260-8774 | https://doi.org/10.1016/j.jfoodeng.2023.111797 | Egg ovalbumin Protein | 30304 | 25 | 30202 | 30201 | 250 | 20 | 10 | 0 | 0 | 6.6 | 0 | 0 | 70 | 15 | 8 |  | 1 | 13462.08
Sandra Horvitz, Cristina Arroqui, Paloma Vírseda,Mild high hydrostatic pressure processing: Effects on techno-functional properties and allergenicity of ovalbumin,Journal of Food Engineering,Volume 364,2024,111797,ISSN 0260-8774 | https://doi.org/10.1016/j.jfoodeng.2023.111797 | Egg ovalbumin Protein | 30304 | 25 | 30202 | 30201 | 300 | 20 | 10 | 0 | 0 | 6.6 | 0 | 0 | 70 | 15 | 8 |  | 1 | 17690.78
Sandra Horvitz, Cristina Arroqui, Paloma Vírseda,Mild high hydrostatic pressure processing: Effects on techno-functional properties and allergenicity of ovalbumin,Journal of Food Engineering,Volume 364,2024,111797,ISSN 0260-8774 | https://doi.org/10.1016/j.jfoodeng.2023.111797 | Egg ovalbumin Protein | 30304 | 25 | 30202 | 30201 | 350 | 20 | 10 | 0 | 0 | 6.6 | 0 | 0 | 70 | 15 | 8 |  | 1 | 17337.96
Sandra Horvitz, Cristina Arroqui, Paloma Vírseda,Mild high hydrostatic pressure processing: Effects on techno-functional properties and allergenicity of ovalbumin,Journal of Food Engineering,Volume 364,2024,111797,ISSN 0260-8774 | https://doi.org/10.1016/j.jfoodeng.2023.111797 | Egg ovalbumin Protein | 30304 | 25 | 30202 | 30201 | 0.1 | 20 | 15 | 0 | 0 | 6.6 | 0 | 0 | 70 | 15 | 8 |  | 1 | 10520.24
Sandra Horvitz, Cristina Arroqui, Paloma Vírseda,Mild high hydrostatic pressure processing: Effects on techno-functional properties and allergenicity of ovalbumin,Journal of Food Engineering,Volume 364,2024,111797,ISSN 0260-8774 | https://doi.org/10.1016/j.jfoodeng.2023.111797 | Egg ovalbumin Protein | 30304 | 25 | 30202 | 30201 | 250 | 20 | 15 | 0 | 0 | 6.6 | 0 | 0 | 70 | 15 | 8 |  | 1 | 17377.73
Sandra Horvitz, Cristina Arroqui, Paloma Vírseda,Mild high hydrostatic pressure processing: Effects on techno-functional properties and allergenicity of ovalbumin,Journal of Food Engineering,Volume 364,2024,111797,ISSN 0260-8774 | https://doi.org/10.1016/j.jfoodeng.2023.111797 | Egg ovalbumin Protein | 30304 | 25 | 30202 | 30201 | 300 | 20 | 15 | 0 | 0 | 6.6 | 0 | 0 | 70 | 15 | 8 |  | 1 | 17761.13
Sandra Horvitz, Cristina Arroqui, Paloma Vírseda,Mild high hydrostatic pressure processing: Effects on techno-functional properties and allergenicity of ovalbumin,Journal of Food Engineering,Volume 364,2024,111797,ISSN 0260-8774 | https://doi.org/10.1016/j.jfoodeng.2023.111797 | Egg ovalbumin Protein | 30304 | 25 | 30202 | 30201 | 350 | 20 | 15 | 0 | 0 | 6.6 | 0 | 0 | 70 | 15 | 8 |  | 1 | 16633.35
Qiongling Chen, Xiaowen Wang, Yu Wang, Tianqi Guo, Peihan Guan, Jinyu Hou, Zhenjia Chen,Effects of inulin with different polymerization degrees on the structural and gelation properties of potato protein,Food Chemistry: X,Volume 22,2024,101405,ISSN 2590-1575 | https://doi.org/10.1016/j.fochx.2024.101405 | Potato Protein Isolate | 12001 | 25 | 0 | 0 |  |  |  | 0 | 0 |  | 0 | 0 | 90 | 30 | 4 | 12 | 1 | 53.02
Qiongling Chen, Xiaowen Wang, Yu Wang, Tianqi Guo, Peihan Guan, Jinyu Hou, Zhenjia Chen,Effects of inulin with different polymerization degrees on the structural and gelation properties of potato protein,Food Chemistry: X,Volume 22,2024,101405,ISSN 2590-1575 | https://doi.org/10.1016/j.fochx.2024.101405 | Potato Protein Isolate | 12001 | 25 | 0 | 0 |  |  |  | 80205 | 0.5 |  | 0 | 0 | 90 | 30 | 4 | 12 | 1 | 63.22
Qiongling Chen, Xiaowen Wang, Yu Wang, Tianqi Guo, Peihan Guan, Jinyu Hou, Zhenjia Chen,Effects of inulin with different polymerization degrees on the structural and gelation properties of potato protein,Food Chemistry: X,Volume 22,2024,101405,ISSN 2590-1575 | https://doi.org/10.1016/j.fochx.2024.101405 | Potato Protein Isolate | 12001 | 25 | 0 | 0 |  |  |  | 80205 | 1 |  | 0 | 0 | 90 | 30 | 4 | 12 | 1 | 75.46
Qiongling Chen, Xiaowen Wang, Yu Wang, Tianqi Guo, Peihan Guan, Jinyu Hou, Zhenjia Chen,Effects of inulin with different polymerization degrees on the structural and gelation properties of potato protein,Food Chemistry: X,Volume 22,2024,101405,ISSN 2590-1575 | https://doi.org/10.1016/j.fochx.2024.101405 | Potato Protein Isolate | 12001 | 25 | 0 | 0 |  |  |  | 80205 | 1.5 |  | 0 | 0 | 90 | 30 | 4 | 12 | 1 | 79.54
Qiongling Chen, Xiaowen Wang, Yu Wang, Tianqi Guo, Peihan Guan, Jinyu Hou, Zhenjia Chen,Effects of inulin with different polymerization degrees on the structural and gelation properties of potato protein,Food Chemistry: X,Volume 22,2024,101405,ISSN 2590-1575 | https://doi.org/10.1016/j.fochx.2024.101405 | Potato Protein Isolate | 12001 | 25 | 0 | 0 |  |  |  | 80205 | 2 |  | 0 | 0 | 90 | 30 | 4 | 12 | 1 | 80.56
Qiongling Chen, Xiaowen Wang, Yu Wang, Tianqi Guo, Peihan Guan, Jinyu Hou, Zhenjia Chen,Effects of inulin with different polymerization degrees on the structural and gelation properties of potato protein,Food Chemistry: X,Volume 22,2024,101405,ISSN 2590-1575 | https://doi.org/10.1016/j.fochx.2024.101405 | Potato Protein Isolate | 12001 | 25 | 0 | 0 |  |  |  | 80206 | 0.5 |  | 0 | 0 | 90 | 30 | 4 | 12 | 1 | 97.89
Qiongling Chen, Xiaowen Wang, Yu Wang, Tianqi Guo, Peihan Guan, Jinyu Hou, Zhenjia Chen,Effects of inulin with different polymerization degrees on the structural and gelation properties of potato protein,Food Chemistry: X,Volume 22,2024,101405,ISSN 2590-1575 | https://doi.org/10.1016/j.fochx.2024.101405 | Potato Protein Isolate | 12001 | 25 | 0 | 0 |  |  |  | 80206 | 1 |  | 0 | 0 | 90 | 30 | 4 | 12 | 1 | 125.42
Qiongling Chen, Xiaowen Wang, Yu Wang, Tianqi Guo, Peihan Guan, Jinyu Hou, Zhenjia Chen,Effects of inulin with different polymerization degrees on the structural and gelation properties of potato protein,Food Chemistry: X,Volume 22,2024,101405,ISSN 2590-1575 | https://doi.org/10.1016/j.fochx.2024.101405 | Potato Protein Isolate | 12001 | 25 | 0 | 0 |  |  |  | 80206 | 1.5 |  | 0 | 0 | 90 | 30 | 4 | 12 | 1 | 157.03
Qiongling Chen, Xiaowen Wang, Yu Wang, Tianqi Guo, Peihan Guan, Jinyu Hou, Zhenjia Chen,Effects of inulin with different polymerization degrees on the structural and gelation properties of potato protein,Food Chemistry: X,Volume 22,2024,101405,ISSN 2590-1575 | https://doi.org/10.1016/j.fochx.2024.101405 | Potato Protein Isolate | 12001 | 25 | 0 | 0 |  |  |  | 80206 | 2 |  | 0 | 0 | 90 | 30 | 4 | 12 | 1 | 119.3
Qiongling Chen, Xiaowen Wang, Yu Wang, Tianqi Guo, Peihan Guan, Jinyu Hou, Zhenjia Chen,Effects of inulin with different polymerization degrees on the structural and gelation properties of potato protein,Food Chemistry: X,Volume 22,2024,101405,ISSN 2590-1575 | https://doi.org/10.1016/j.fochx.2024.101405 | Potato Protein Isolate | 12001 | 25 | 0 | 0 |  |  |  | 80207 | 0.5 |  | 0 | 0 | 90 | 30 | 4 | 12 | 1 | 207
Qiongling Chen, Xiaowen Wang, Yu Wang, Tianqi Guo, Peihan Guan, Jinyu Hou, Zhenjia Chen,Effects of inulin with different polymerization degrees on the structural and gelation properties of potato protein,Food Chemistry: X,Volume 22,2024,101405,ISSN 2590-1575 | https://doi.org/10.1016/j.fochx.2024.101405 | Potato Protein Isolate | 12001 | 25 | 0 | 0 |  |  |  | 80207 | 1 |  | 0 | 0 | 90 | 30 | 4 | 12 | 1 | 259
Qiongling Chen, Xiaowen Wang, Yu Wang, Tianqi Guo, Peihan Guan, Jinyu Hou, Zhenjia Chen,Effects of inulin with different polymerization degrees on the structural and gelation properties of potato protein,Food Chemistry: X,Volume 22,2024,101405,ISSN 2590-1575 | https://doi.org/10.1016/j.fochx.2024.101405 | Potato Protein Isolate | 12001 | 25 | 0 | 0 |  |  |  | 80207 | 1.5 |  | 0 | 0 | 90 | 30 | 4 | 12 | 1 | 342.62
Qiongling Chen, Xiaowen Wang, Yu Wang, Tianqi Guo, Peihan Guan, Jinyu Hou, Zhenjia Chen,Effects of inulin with different polymerization degrees on the structural and gelation properties of potato protein,Food Chemistry: X,Volume 22,2024,101405,ISSN 2590-1575 | https://doi.org/10.1016/j.fochx.2024.101405 | Potato Protein Isolate | 12001 | 25 | 0 | 0 |  |  |  | 80207 | 2 |  | 0 | 0 | 90 | 30 | 4 | 12 | 1 | 307.95
Poornima Vijayan, Zhixuan Song, Joanne Yi Hui Toy, Liangli Lucy Yu, Dejian Huang,Effect of transglutaminase on gelation and functional proteins of mung bean protein isolate,Food Chemistry,Volume 454,2024,139590,ISSN 0308-8146 | https://doi.org/10.1016/j.foodchem.2024.139590 | Mung Bean Protein Isolate (MBPI) | 10801 | 10 | 10102 | 10103 | 1 | 55 | 60 | 0 | 0 | 7 | 0 | 0 | 90 | 10 |  |  | 1 | 127.43
Poornima Vijayan, Zhixuan Song, Joanne Yi Hui Toy, Liangli Lucy Yu, Dejian Huang,Effect of transglutaminase on gelation and functional proteins of mung bean protein isolate,Food Chemistry,Volume 454,2024,139590,ISSN 0308-8146 | https://doi.org/10.1016/j.foodchem.2024.139590 | Mung Bean Protein Isolate (MBPI) | 10801 | 10 | 10102 | 10103 | 2 | 55 | 60 | 0 | 0 | 7 | 0 | 0 | 90 | 10 |  |  | 1 | 154.57
Poornima Vijayan, Zhixuan Song, Joanne Yi Hui Toy, Liangli Lucy Yu, Dejian Huang,Effect of transglutaminase on gelation and functional proteins of mung bean protein isolate,Food Chemistry,Volume 454,2024,139590,ISSN 0308-8146 | https://doi.org/10.1016/j.foodchem.2024.139590 | Mung Bean Protein Isolate (MBPI) | 10801 | 10 | 10102 | 10103 | 1 | 55 | 120 | 0 | 0 | 7 | 0 | 0 | 90 | 10 |  |  | 1 | 135.69
Poornima Vijayan, Zhixuan Song, Joanne Yi Hui Toy, Liangli Lucy Yu, Dejian Huang,Effect of transglutaminase on gelation and functional proteins of mung bean protein isolate,Food Chemistry,Volume 454,2024,139590,ISSN 0308-8146 | https://doi.org/10.1016/j.foodchem.2024.139590 | Mung Bean Protein Isolate (MBPI) | 10801 | 10 | 10102 | 10103 | 2 | 55 | 120 | 0 | 0 | 7 | 0 | 0 | 90 | 10 |  |  | 1 | 212.39
Poornima Vijayan, Zhixuan Song, Joanne Yi Hui Toy, Liangli Lucy Yu, Dejian Huang,Effect of transglutaminase on gelation and functional proteins of mung bean protein isolate,Food Chemistry,Volume 454,2024,139590,ISSN 0308-8146 | https://doi.org/10.1016/j.foodchem.2024.139590 | Mung Bean Protein Isolate (MBPI) | 10801 | 10 | 10102 | 10103 | 1 | 55 | 180 | 0 | 0 | 7 | 0 | 0 | 90 | 10 |  |  | 1 | 153.39
Poornima Vijayan, Zhixuan Song, Joanne Yi Hui Toy, Liangli Lucy Yu, Dejian Huang,Effect of transglutaminase on gelation and functional proteins of mung bean protein isolate,Food Chemistry,Volume 454,2024,139590,ISSN 0308-8146 | https://doi.org/10.1016/j.foodchem.2024.139590 | Mung Bean Protein Isolate (MBPI) | 10801 | 10 | 10102 | 10103 | 2 | 55 | 180 | 0 | 0 | 7 | 0 | 0 | 90 | 10 |  |  | 1 | 270.21
Poornima Vijayan, Zhixuan Song, Joanne Yi Hui Toy, Liangli Lucy Yu, Dejian Huang,Effect of transglutaminase on gelation and functional proteins of mung bean protein isolate,Food Chemistry,Volume 454,2024,139590,ISSN 0308-8146 | https://doi.org/10.1016/j.foodchem.2024.139590 | Mung Bean Protein Isolate (MBPI) | 10801 | 10 | 10102 | 10103 | 1 | 55 | 240 | 0 | 0 | 7 | 0 | 0 | 90 | 10 |  |  | 1 | 201.77
Poornima Vijayan, Zhixuan Song, Joanne Yi Hui Toy, Liangli Lucy Yu, Dejian Huang,Effect of transglutaminase on gelation and functional proteins of mung bean protein isolate,Food Chemistry,Volume 454,2024,139590,ISSN 0308-8146 | https://doi.org/10.1016/j.foodchem.2024.139590 | Mung Bean Protein Isolate (MBPI) | 10801 | 10 | 10102 | 10103 | 2 | 55 | 240 | 0 | 0 | 7 | 0 | 0 | 90 | 10 |  |  | 1 | 263.13
Wenxiu Teng, Zuoqian Yang, Nan Wang, Jie Tian, Zimei Pu, Xiaoyang He, Chunhua Wu, Chengrong Wen,Modulating the textural and structural characteristics of curdlan-potato protein gel with different concentrations,Food Hydrocolloids,Volume 149,2024,109638,ISSN 0268-005X | https://doi.org/10.1016/j.foodhyd.2023.109638 | Potato Protein | 12002 | 0 | 0 | 0 |  |  |  | 90409 | 3 | 6.91 | 0 | 0 | 90 | 30 | 4 | 12 | 1 | 1304.35
Wenxiu Teng, Zuoqian Yang, Nan Wang, Jie Tian, Zimei Pu, Xiaoyang He, Chunhua Wu, Chengrong Wen,Modulating the textural and structural characteristics of curdlan-potato protein gel with different concentrations,Food Hydrocolloids,Volume 149,2024,109638,ISSN 0268-005X | https://doi.org/10.1016/j.foodhyd.2023.109638 | Potato Protein | 12002 | 1 | 0 | 0 |  |  |  | 90409 | 3 | 8.45 | 0 | 0 | 90 | 30 | 4 | 12 | 1 | 919.25
Wenxiu Teng, Zuoqian Yang, Nan Wang, Jie Tian, Zimei Pu, Xiaoyang He, Chunhua Wu, Chengrong Wen,Modulating the textural and structural characteristics of curdlan-potato protein gel with different concentrations,Food Hydrocolloids,Volume 149,2024,109638,ISSN 0268-005X | https://doi.org/10.1016/j.foodhyd.2023.109638 | Potato Protein | 12002 | 2 | 0 | 0 |  |  |  | 90409 | 3 | 8.96 | 0 | 0 | 90 | 30 | 4 | 12 | 1 | 854.04
Wenxiu Teng, Zuoqian Yang, Nan Wang, Jie Tian, Zimei Pu, Xiaoyang He, Chunhua Wu, Chengrong Wen,Modulating the textural and structural characteristics of curdlan-potato protein gel with different concentrations,Food Hydrocolloids,Volume 149,2024,109638,ISSN 0268-005X | https://doi.org/10.1016/j.foodhyd.2023.109638 | Potato Protein | 12002 | 3 | 0 | 0 |  |  |  | 90409 | 3 | 8.98 | 0 | 0 | 90 | 30 | 4 | 12 | 1 | 788.82
Wenxiu Teng, Zuoqian Yang, Nan Wang, Jie Tian, Zimei Pu, Xiaoyang He, Chunhua Wu, Chengrong Wen,Modulating the textural and structural characteristics of curdlan-potato protein gel with different concentrations,Food Hydrocolloids,Volume 149,2024,109638,ISSN 0268-005X | https://doi.org/10.1016/j.foodhyd.2023.109638 | Potato Protein | 12002 | 4 | 0 | 0 |  |  |  | 90409 | 3 | 8.99 | 0 | 0 | 90 | 30 | 4 | 12 | 1 | 639.75
Wenxiu Teng, Zuoqian Yang, Nan Wang, Jie Tian, Zimei Pu, Xiaoyang He, Chunhua Wu, Chengrong Wen,Modulating the textural and structural characteristics of curdlan-potato protein gel with different concentrations,Food Hydrocolloids,Volume 149,2024,109638,ISSN 0268-005X | https://doi.org/10.1016/j.foodhyd.2023.109638 | Potato Protein | 12002 | 5 | 0 | 0 |  |  |  | 90409 | 3 | 9.04 | 0 | 0 | 90 | 30 | 4 | 12 | 1 | 602.48
Wenxiu Teng, Zuoqian Yang, Nan Wang, Jie Tian, Zimei Pu, Xiaoyang He, Chunhua Wu, Chengrong Wen,Modulating the textural and structural characteristics of curdlan-potato protein gel with different concentrations,Food Hydrocolloids,Volume 149,2024,109638,ISSN 0268-005X | https://doi.org/10.1016/j.foodhyd.2023.109638 | Potato Protein | 12002 | 6 | 0 | 0 |  |  |  | 90409 | 3 | 9.06 | 0 | 0 | 90 | 30 | 4 | 12 | 1 | 487.58
Haoran Xing, Xuguang Liu, Yunfeng Hu, Kailei Hu, Junran Chen,Effect of Lycium barbarum polysaccharides on heat-induced gelation of soy protein isolate,Food Hydrocolloids,Volume 147, Part A,2024,109323,ISSN 0268-005X | https://doi.org/10.1016/j.foodhyd.2023.109323 | Soy Protein Isolate (SPI) | 10301 | 9 | 0 | 0 |  |  |  | 90404 | 0 | 7 | 60105 | 0.0036 | 90 | 30 | 4 | 12 | 1 | 65.27
Haoran Xing, Xuguang Liu, Yunfeng Hu, Kailei Hu, Junran Chen,Effect of Lycium barbarum polysaccharides on heat-induced gelation of soy protein isolate,Food Hydrocolloids,Volume 147, Part A,2024,109323,ISSN 0268-005X | https://doi.org/10.1016/j.foodhyd.2023.109323 | Soy Protein Isolate (SPI) | 10301 | 9 | 0 | 0 |  |  |  | 90404 | 0.5 | 7 | 60105 | 0.0036 | 90 | 30 | 4 | 12 | 1 | 89.54
Haoran Xing, Xuguang Liu, Yunfeng Hu, Kailei Hu, Junran Chen,Effect of Lycium barbarum polysaccharides on heat-induced gelation of soy protein isolate,Food Hydrocolloids,Volume 147, Part A,2024,109323,ISSN 0268-005X | https://doi.org/10.1016/j.foodhyd.2023.109323 | Soy Protein Isolate (SPI) | 10301 | 9 | 0 | 0 |  |  |  | 90404 | 1 | 7 | 60105 | 0.0036 | 90 | 30 | 4 | 12 | 1 | 111.3
Haoran Xing, Xuguang Liu, Yunfeng Hu, Kailei Hu, Junran Chen,Effect of Lycium barbarum polysaccharides on heat-induced gelation of soy protein isolate,Food Hydrocolloids,Volume 147, Part A,2024,109323,ISSN 0268-005X | https://doi.org/10.1016/j.foodhyd.2023.109323 | Soy Protein Isolate (SPI) | 10301 | 9 | 0 | 0 |  |  |  | 90404 | 1.5 | 7 | 60105 | 0.0036 | 90 | 30 | 4 | 12 | 1 | 220.92
Haoran Xing, Xuguang Liu, Yunfeng Hu, Kailei Hu, Junran Chen,Effect of Lycium barbarum polysaccharides on heat-induced gelation of soy protein isolate,Food Hydrocolloids,Volume 147, Part A,2024,109323,ISSN 0268-005X | https://doi.org/10.1016/j.foodhyd.2023.109323 | Soy Protein Isolate (SPI) | 10301 | 9 | 0 | 0 |  |  |  | 90404 | 2 | 7 | 60105 | 0.0036 | 90 | 30 | 4 | 12 | 1 | 302.09
Haoran Xing, Xuguang Liu, Yunfeng Hu, Kailei Hu, Junran Chen,Effect of Lycium barbarum polysaccharides on heat-induced gelation of soy protein isolate,Food Hydrocolloids,Volume 147, Part A,2024,109323,ISSN 0268-005X | https://doi.org/10.1016/j.foodhyd.2023.109323 | Soy Protein Isolate (SPI) | 10301 | 9 | 0 | 0 |  |  |  | 90404 | 2.5 | 7 | 60105 | 0.0036 | 90 | 30 | 4 | 12 | 1 | 328.03
Ran Yang, Bin Yu, Laixue Ni, Yungang Cao, Qingqing Chai, Haiteng Tao, Zheng Zhang, Guimei Liu, Yunhui Cheng, Haibo Zhao, Bo Cui, Zhengzong Wu,Effect of sesbania gum on the rheological, textural, and microstructural characteristics of CaSO4-induced soy protein isolate gels,Food Hydrocolloids,Volume 146, Part A,2024,109242,ISSN 0268-005X | https://doi.org/10.1016/j.foodhyd.2023.109242 | Soy Protein Isolate (SPI) | 10301 | 7 | 30601 |  |  | 90 | 15 | 0 | 0 |  | 60105 | 0.0257 | 90 | 15 | 4 | 12 | 1 | 80.33
Ran Yang, Bin Yu, Laixue Ni, Yungang Cao, Qingqing Chai, Haiteng Tao, Zheng Zhang, Guimei Liu, Yunhui Cheng, Haibo Zhao, Bo Cui, Zhengzong Wu,Effect of sesbania gum on the rheological, textural, and microstructural characteristics of CaSO4-induced soy protein isolate gels,Food Hydrocolloids,Volume 146, Part A,2024,109242,ISSN 0268-005X | https://doi.org/10.1016/j.foodhyd.2023.109242 | Soy Protein Isolate (SPI) | 10301 | 7 | 30601 |  |  | 90 | 15 | 20108 | 0.1 |  | 60105 | 0.0257 | 90 | 15 | 4 | 12 | 1 | 143.33
Ran Yang, Bin Yu, Laixue Ni, Yungang Cao, Qingqing Chai, Haiteng Tao, Zheng Zhang, Guimei Liu, Yunhui Cheng, Haibo Zhao, Bo Cui, Zhengzong Wu,Effect of sesbania gum on the rheological, textural, and microstructural characteristics of CaSO4-induced soy protein isolate gels,Food Hydrocolloids,Volume 146, Part A,2024,109242,ISSN 0268-005X | https://doi.org/10.1016/j.foodhyd.2023.109242 | Soy Protein Isolate (SPI) | 10301 | 7 | 30601 |  |  | 90 | 15 | 20108 | 0.2 |  | 60105 | 0.0257 | 90 | 15 | 4 | 12 | 1 | 176.67
Ran Yang, Bin Yu, Laixue Ni, Yungang Cao, Qingqing Chai, Haiteng Tao, Zheng Zhang, Guimei Liu, Yunhui Cheng, Haibo Zhao, Bo Cui, Zhengzong Wu,Effect of sesbania gum on the rheological, textural, and microstructural characteristics of CaSO4-induced soy protein isolate gels,Food Hydrocolloids,Volume 146, Part A,2024,109242,ISSN 0268-005X | https://doi.org/10.1016/j.foodhyd.2023.109242 | Soy Protein Isolate (SPI) | 10301 | 7 | 30601 |  |  | 90 | 15 | 20108 | 0.3 |  | 60105 | 0.0257 | 90 | 15 | 4 | 12 | 1 | 216
Ran Yang, Bin Yu, Laixue Ni, Yungang Cao, Qingqing Chai, Haiteng Tao, Zheng Zhang, Guimei Liu, Yunhui Cheng, Haibo Zhao, Bo Cui, Zhengzong Wu,Effect of sesbania gum on the rheological, textural, and microstructural characteristics of CaSO4-induced soy protein isolate gels,Food Hydrocolloids,Volume 146, Part A,2024,109242,ISSN 0268-005X | https://doi.org/10.1016/j.foodhyd.2023.109242 | Soy Protein Isolate (SPI) | 10301 | 7 | 30601 |  |  | 90 | 15 | 20108 | 0.4 |  | 60105 | 0.0257 | 90 | 15 | 4 | 12 | 1 | 151.33
Ran Yang, Bin Yu, Laixue Ni, Yungang Cao, Qingqing Chai, Haiteng Tao, Zheng Zhang, Guimei Liu, Yunhui Cheng, Haibo Zhao, Bo Cui, Zhengzong Wu,Effect of sesbania gum on the rheological, textural, and microstructural characteristics of CaSO4-induced soy protein isolate gels,Food Hydrocolloids,Volume 146, Part A,2024,109242,ISSN 0268-005X | https://doi.org/10.1016/j.foodhyd.2023.109242 | Soy Protein Isolate (SPI) | 10301 | 7 | 30601 |  |  | 90 | 15 | 20108 | 0.5 |  | 60105 | 0.0257 | 90 | 15 | 4 | 12 | 1 | 113.67
Mingyu He, Tian Gao, Le Chen, Meng Zhang, Fei Teng, Yang Li,Effects of pH and temperature on the properties of acid-induced commercial soy protein isolate gel,Journal of Molecular Liquids,Volume 409,2024,125490,ISSN 0167-7322 | https://doi.org/10.1016/j.molliq.2024.125490 | Soy Protein Isolate (SPI) | 10301 | 8 | 20202 | 20101 | 7.5 | 85 | 15 | 90901 | 0.6 | 4.6 | 0 | 0 | 40 | 180 | 4 |  | 1 | 64.84
Mingyu He, Tian Gao, Le Chen, Meng Zhang, Fei Teng, Yang Li,Effects of pH and temperature on the properties of acid-induced commercial soy protein isolate gel,Journal of Molecular Liquids,Volume 409,2024,125490,ISSN 0167-7322 | https://doi.org/10.1016/j.molliq.2024.125490 | Soy Protein Isolate (SPI) | 10301 | 8 | 20202 | 20101 | 8.5 | 85 | 15 | 90901 | 0.6 | 4.6 | 0 | 0 | 40 | 180 | 4 |  | 1 | 85.65
Mingyu He, Tian Gao, Le Chen, Meng Zhang, Fei Teng, Yang Li,Effects of pH and temperature on the properties of acid-induced commercial soy protein isolate gel,Journal of Molecular Liquids,Volume 409,2024,125490,ISSN 0167-7322 | https://doi.org/10.1016/j.molliq.2024.125490 | Soy Protein Isolate (SPI) | 10301 | 8 | 20202 | 20101 | 9.5 | 85 | 15 | 90901 | 0.6 | 4.6 | 0 | 0 | 40 | 180 | 4 |  | 1 | 70.65
Mingyu He, Tian Gao, Le Chen, Meng Zhang, Fei Teng, Yang Li,Effects of pH and temperature on the properties of acid-induced commercial soy protein isolate gel,Journal of Molecular Liquids,Volume 409,2024,125490,ISSN 0167-7322 | https://doi.org/10.1016/j.molliq.2024.125490 | Soy Protein Isolate (SPI) | 10301 | 8 | 20202 | 20101 | 7.5 | 95 | 15 | 90901 | 0.6 | 4.6 | 0 | 0 | 40 | 180 | 4 |  | 1 | 67.98
Mingyu He, Tian Gao, Le Chen, Meng Zhang, Fei Teng, Yang Li,Effects of pH and temperature on the properties of acid-induced commercial soy protein isolate gel,Journal of Molecular Liquids,Volume 409,2024,125490,ISSN 0167-7322 | https://doi.org/10.1016/j.molliq.2024.125490 | Soy Protein Isolate (SPI) | 10301 | 8 | 20202 | 20101 | 8.5 | 95 | 15 | 90901 | 0.6 | 4.6 | 0 | 0 | 40 | 180 | 4 |  | 1 | 100.4
Mingyu He, Tian Gao, Le Chen, Meng Zhang, Fei Teng, Yang Li,Effects of pH and temperature on the properties of acid-induced commercial soy protein isolate gel,Journal of Molecular Liquids,Volume 409,2024,125490,ISSN 0167-7322 | https://doi.org/10.1016/j.molliq.2024.125490 | Soy Protein Isolate (SPI) | 10301 | 8 | 20202 | 20101 | 9.5 | 95 | 15 | 90901 | 0.6 | 4.6 | 0 | 0 | 40 | 180 | 4 |  | 1 | 75.97
Dongling Qiao, Yuyan Zhang, Lisong Lin, Kexin Li, Fan Zhu, Genfa Wang, Gaolei Xi, Fatang Jiang, Binjia Zhang, Fengwei Xie,Revealing the role of λ-carrageenan on the enhancement of gel-related properties of acid-induced soy protein isolate/λ-carrageenan system,Food Hydrocolloids,Volume 150,2024,109608,ISSN 0268-005X | https://doi.org/10.1016/j.foodhyd.2023.109608 | Soy Protein Isolate (SPI) | 10301 | 5 | 30601 |  |  | 95 | 90 | 20303 | 0.25 | 1.2 | 0 | 0 | 25 | 1440 |  |  | 1 | 23.45
Dongling Qiao, Yuyan Zhang, Lisong Lin, Kexin Li, Fan Zhu, Genfa Wang, Gaolei Xi, Fatang Jiang, Binjia Zhang, Fengwei Xie,Revealing the role of λ-carrageenan on the enhancement of gel-related properties of acid-induced soy protein isolate/λ-carrageenan system,Food Hydrocolloids,Volume 150,2024,109608,ISSN 0268-005X | https://doi.org/10.1016/j.foodhyd.2023.109608 | Soy Protein Isolate (SPI) | 10301 | 5 | 30601 |  |  | 95 | 90 | 20303 | 0.375 | 1.2 | 0 | 0 | 25 | 1440 |  |  | 1 | 44.87
Dongling Qiao, Yuyan Zhang, Lisong Lin, Kexin Li, Fan Zhu, Genfa Wang, Gaolei Xi, Fatang Jiang, Binjia Zhang, Fengwei Xie,Revealing the role of λ-carrageenan on the enhancement of gel-related properties of acid-induced soy protein isolate/λ-carrageenan system,Food Hydrocolloids,Volume 150,2024,109608,ISSN 0268-005X | https://doi.org/10.1016/j.foodhyd.2023.109608 | Soy Protein Isolate (SPI) | 10301 | 5 | 30601 |  |  | 95 | 90 | 20303 | 0.5 | 1.2 | 0 | 0 | 25 | 1440 |  |  | 1 | 50.99
Dongling Qiao, Yuyan Zhang, Lisong Lin, Kexin Li, Fan Zhu, Genfa Wang, Gaolei Xi, Fatang Jiang, Binjia Zhang, Fengwei Xie,Revealing the role of λ-carrageenan on the enhancement of gel-related properties of acid-induced soy protein isolate/λ-carrageenan system,Food Hydrocolloids,Volume 150,2024,109608,ISSN 0268-005X | https://doi.org/10.1016/j.foodhyd.2023.109608 | Soy Protein Isolate (SPI) | 10301 | 5 | 30601 |  |  | 95 | 90 | 20303 | 0.625 | 1.2 | 0 | 0 | 25 | 1440 |  |  | 1 | 46.9
Dongling Qiao, Yuyan Zhang, Lisong Lin, Kexin Li, Fan Zhu, Genfa Wang, Gaolei Xi, Fatang Jiang, Binjia Zhang, Fengwei Xie,Revealing the role of λ-carrageenan on the enhancement of gel-related properties of acid-induced soy protein isolate/λ-carrageenan system,Food Hydrocolloids,Volume 150,2024,109608,ISSN 0268-005X | https://doi.org/10.1016/j.foodhyd.2023.109608 | Soy Protein Isolate (SPI) | 10301 | 5 | 30601 |  |  | 95 | 90 | 20303 | 0.75 | 1.2 | 0 | 0 | 25 | 1440 |  |  | 1 | 38.75
Wang, L.; Ma, Y.; Shen, R.; Zhang, L.; He, L.; Qu, Y.; Ma, X.; Ma, G.; Guo, Z.; Chen, C.; et al. Effect of Ultrasonic Treatment on the Physicochemical Properties of Bovine Plasma Protein-Carboxymethyl Cellulose Composite Gel. Foods 2024, 13, 732 | https://doi.org/10.3390/foods13050732 | Bovine plasma protein | 30403 | 7 | 0 | 0 |  |  |  | 90411 | 0.6 |  | 0 | 0 | 85 | 40 | 4 | 16 | 1 | 180.48
Wang, L.; Ma, Y.; Shen, R.; Zhang, L.; He, L.; Qu, Y.; Ma, X.; Ma, G.; Guo, Z.; Chen, C.; et al. Effect of Ultrasonic Treatment on the Physicochemical Properties of Bovine Plasma Protein-Carboxymethyl Cellulose Composite Gel. Foods 2024, 13, 732 | https://doi.org/10.3390/foods13050732 | Bovine plasma protein | 30403 | 7 | 30102 | 30101 | 300 | 25 | 10 | 90411 | 0.6 |  | 0 | 0 | 85 | 40 | 4 | 16 | 1 | 215.15
Wang, L.; Ma, Y.; Shen, R.; Zhang, L.; He, L.; Qu, Y.; Ma, X.; Ma, G.; Guo, Z.; Chen, C.; et al. Effect of Ultrasonic Treatment on the Physicochemical Properties of Bovine Plasma Protein-Carboxymethyl Cellulose Composite Gel. Foods 2024, 13, 732 | https://doi.org/10.3390/foods13050732 | Bovine plasma protein | 30403 | 7 | 30102 | 30101 | 300 | 25 | 20 | 90411 | 0.6 |  | 0 | 0 | 85 | 40 | 4 | 16 | 1 | 209.03
Wang, L.; Ma, Y.; Shen, R.; Zhang, L.; He, L.; Qu, Y.; Ma, X.; Ma, G.; Guo, Z.; Chen, C.; et al. Effect of Ultrasonic Treatment on the Physicochemical Properties of Bovine Plasma Protein-Carboxymethyl Cellulose Composite Gel. Foods 2024, 13, 732 | https://doi.org/10.3390/foods13050732 | Bovine plasma protein | 30403 | 7 | 30102 | 30101 | 300 | 25 | 30 | 90411 | 0.6 |  | 0 | 0 | 85 | 40 | 4 | 16 | 1 | 232.49
Wang, L.; Ma, Y.; Shen, R.; Zhang, L.; He, L.; Qu, Y.; Ma, X.; Ma, G.; Guo, Z.; Chen, C.; et al. Effect of Ultrasonic Treatment on the Physicochemical Properties of Bovine Plasma Protein-Carboxymethyl Cellulose Composite Gel. Foods 2024, 13, 732 | https://doi.org/10.3390/foods13050732 | Bovine plasma protein | 30403 | 7 | 30102 | 30101 | 300 | 25 | 40 | 90411 | 0.6 |  | 0 | 0 | 85 | 40 | 4 | 16 | 1 | 267.16
Wang, L.; Ma, Y.; Shen, R.; Zhang, L.; He, L.; Qu, Y.; Ma, X.; Ma, G.; Guo, Z.; Chen, C.; et al. Effect of Ultrasonic Treatment on the Physicochemical Properties of Bovine Plasma Protein-Carboxymethyl Cellulose Composite Gel. Foods 2024, 13, 732 | https://doi.org/10.3390/foods13050732 | Bovine plasma protein | 30403 | 7 | 30102 | 30101 | 400 | 25 | 10 | 90411 | 0.6 |  | 0 | 0 | 85 | 40 | 4 | 16 | 1 | 245.74
Wang, L.; Ma, Y.; Shen, R.; Zhang, L.; He, L.; Qu, Y.; Ma, X.; Ma, G.; Guo, Z.; Chen, C.; et al. Effect of Ultrasonic Treatment on the Physicochemical Properties of Bovine Plasma Protein-Carboxymethyl Cellulose Composite Gel. Foods 2024, 13, 732 | https://doi.org/10.3390/foods13050732 | Bovine plasma protein | 30403 | 7 | 30102 | 30101 | 400 | 25 | 20 | 90411 | 0.6 |  | 0 | 0 | 85 | 40 | 4 | 16 | 1 | 249.82
Wang, L.; Ma, Y.; Shen, R.; Zhang, L.; He, L.; Qu, Y.; Ma, X.; Ma, G.; Guo, Z.; Chen, C.; et al. Effect of Ultrasonic Treatment on the Physicochemical Properties of Bovine Plasma Protein-Carboxymethyl Cellulose Composite Gel. Foods 2024, 13, 732 | https://doi.org/10.3390/foods13050732 | Bovine plasma protein | 30403 | 7 | 30102 | 30101 | 400 | 25 | 30 | 90411 | 0.6 |  | 0 | 0 | 85 | 40 | 4 | 16 | 1 | 294.69
Wang, L.; Ma, Y.; Shen, R.; Zhang, L.; He, L.; Qu, Y.; Ma, X.; Ma, G.; Guo, Z.; Chen, C.; et al. Effect of Ultrasonic Treatment on the Physicochemical Properties of Bovine Plasma Protein-Carboxymethyl Cellulose Composite Gel. Foods 2024, 13, 732 | https://doi.org/10.3390/foods13050732 | Bovine plasma protein | 30403 | 7 | 30102 | 30101 | 400 | 25 | 40 | 90411 | 0.6 |  | 0 | 0 | 85 | 40 | 4 | 16 | 1 | 243.7
Wang, L.; Ma, Y.; Shen, R.; Zhang, L.; He, L.; Qu, Y.; Ma, X.; Ma, G.; Guo, Z.; Chen, C.; et al. Effect of Ultrasonic Treatment on the Physicochemical Properties of Bovine Plasma Protein-Carboxymethyl Cellulose Composite Gel. Foods 2024, 13, 732 | https://doi.org/10.3390/foods13050732 | Bovine plasma protein | 30403 | 7 | 30102 | 30101 | 500 | 25 | 10 | 90411 | 0.6 |  | 0 | 0 | 85 | 40 | 4 | 16 | 1 | 219.23
Wang, L.; Ma, Y.; Shen, R.; Zhang, L.; He, L.; Qu, Y.; Ma, X.; Ma, G.; Guo, Z.; Chen, C.; et al. Effect of Ultrasonic Treatment on the Physicochemical Properties of Bovine Plasma Protein-Carboxymethyl Cellulose Composite Gel. Foods 2024, 13, 732 | https://doi.org/10.3390/foods13050732 | Bovine plasma protein | 30403 | 7 | 30102 | 30101 | 500 | 25 | 20 | 90411 | 0.6 |  | 0 | 0 | 85 | 40 | 4 | 16 | 1 | 267.16
Wang, L.; Ma, Y.; Shen, R.; Zhang, L.; He, L.; Qu, Y.; Ma, X.; Ma, G.; Guo, Z.; Chen, C.; et al. Effect of Ultrasonic Treatment on the Physicochemical Properties of Bovine Plasma Protein-Carboxymethyl Cellulose Composite Gel. Foods 2024, 13, 732 | https://doi.org/10.3390/foods13050732 | Bovine plasma protein | 30403 | 7 | 30102 | 30101 | 500 | 25 | 30 | 90411 | 0.6 |  | 0 | 0 | 85 | 40 | 4 | 16 | 1 | 297.75
Wang, L.; Ma, Y.; Shen, R.; Zhang, L.; He, L.; Qu, Y.; Ma, X.; Ma, G.; Guo, Z.; Chen, C.; et al. Effect of Ultrasonic Treatment on the Physicochemical Properties of Bovine Plasma Protein-Carboxymethyl Cellulose Composite Gel. Foods 2024, 13, 732 | https://doi.org/10.3390/foods13050732 | Bovine plasma protein | 30403 | 7 | 30102 | 30101 | 500 | 25 | 40 | 90411 | 0.6 |  | 0 | 0 | 85 | 40 | 4 | 16 | 1 | 253.9
Wang, L.; Ma, Y.; Shen, R.; Zhang, L.; He, L.; Qu, Y.; Ma, X.; Ma, G.; Guo, Z.; Chen, C.; et al. Effect of Ultrasonic Treatment on the Physicochemical Properties of Bovine Plasma Protein-Carboxymethyl Cellulose Composite Gel. Foods 2024, 13, 732 | https://doi.org/10.3390/foods13050732 | Bovine plasma protein | 30403 | 7 | 30102 | 30101 | 600 | 25 | 10 | 90411 | 0.6 |  | 0 | 0 | 85 | 40 | 4 | 16 | 1 | 187.62
Wang, L.; Ma, Y.; Shen, R.; Zhang, L.; He, L.; Qu, Y.; Ma, X.; Ma, G.; Guo, Z.; Chen, C.; et al. Effect of Ultrasonic Treatment on the Physicochemical Properties of Bovine Plasma Protein-Carboxymethyl Cellulose Composite Gel. Foods 2024, 13, 732 | https://doi.org/10.3390/foods13050732 | Bovine plasma protein | 30403 | 7 | 30102 | 30101 | 600 | 25 | 20 | 90411 | 0.6 |  | 0 | 0 | 85 | 40 | 4 | 16 | 1 | 176.4
Wang, L.; Ma, Y.; Shen, R.; Zhang, L.; He, L.; Qu, Y.; Ma, X.; Ma, G.; Guo, Z.; Chen, C.; et al. Effect of Ultrasonic Treatment on the Physicochemical Properties of Bovine Plasma Protein-Carboxymethyl Cellulose Composite Gel. Foods 2024, 13, 732 | https://doi.org/10.3390/foods13050732 | Bovine plasma protein | 30403 | 7 | 30102 | 30101 | 600 | 25 | 30 | 90411 | 0.6 |  | 0 | 0 | 85 | 40 | 4 | 16 | 1 | 280.41
Wang, L.; Ma, Y.; Shen, R.; Zhang, L.; He, L.; Qu, Y.; Ma, X.; Ma, G.; Guo, Z.; Chen, C.; et al. Effect of Ultrasonic Treatment on the Physicochemical Properties of Bovine Plasma Protein-Carboxymethyl Cellulose Composite Gel. Foods 2024, 13, 732 | https://doi.org/10.3390/foods13050732 | Bovine plasma protein | 30403 | 7 | 30102 | 30101 | 600 | 25 | 40 | 90411 | 0.6 |  | 0 | 0 | 85 | 40 | 4 | 16 | 1 | 215.15
Wang, L.; Ma, Y.; Shen, R.; Zhang, L.; He, L.; Qu, Y.; Ma, X.; Ma, G.; Guo, Z.; Chen, C.; et al. Effect of Ultrasonic Treatment on the Physicochemical Properties of Bovine Plasma Protein-Carboxymethyl Cellulose Composite Gel. Foods 2024, 13, 732 | https://doi.org/10.3390/foods13050732 | Bovine plasma protein | 30403 | 7 | 30102 | 30101 | 700 | 25 | 10 | 90411 | 0.6 |  | 0 | 0 | 85 | 40 | 4 | 16 | 1 | 186.6
Wang, L.; Ma, Y.; Shen, R.; Zhang, L.; He, L.; Qu, Y.; Ma, X.; Ma, G.; Guo, Z.; Chen, C.; et al. Effect of Ultrasonic Treatment on the Physicochemical Properties of Bovine Plasma Protein-Carboxymethyl Cellulose Composite Gel. Foods 2024, 13, 732 | https://doi.org/10.3390/foods13050732 | Bovine plasma protein | 30403 | 7 | 30102 | 30101 | 700 | 25 | 20 | 90411 | 0.6 |  | 0 | 0 | 85 | 40 | 4 | 16 | 1 | 205.97
Wang, L.; Ma, Y.; Shen, R.; Zhang, L.; He, L.; Qu, Y.; Ma, X.; Ma, G.; Guo, Z.; Chen, C.; et al. Effect of Ultrasonic Treatment on the Physicochemical Properties of Bovine Plasma Protein-Carboxymethyl Cellulose Composite Gel. Foods 2024, 13, 732 | https://doi.org/10.3390/foods13050732 | Bovine plasma protein | 30403 | 7 | 30102 | 30101 | 700 | 25 | 30 | 90411 | 0.6 |  | 0 | 0 | 85 | 40 | 4 | 16 | 1 | 232.49
Wang, L.; Ma, Y.; Shen, R.; Zhang, L.; He, L.; Qu, Y.; Ma, X.; Ma, G.; Guo, Z.; Chen, C.; et al. Effect of Ultrasonic Treatment on the Physicochemical Properties of Bovine Plasma Protein-Carboxymethyl Cellulose Composite Gel. Foods 2024, 13, 732 | https://doi.org/10.3390/foods13050732 | Bovine plasma protein | 30403 | 7 | 30102 | 30101 | 700 | 25 | 40 | 90411 | 0.6 |  | 0 | 0 | 85 | 40 | 4 | 16 | 1 | 226.37
Mingyu He, Meng Zhang, Tian Gao, Le Chen, Yue Liu, Yuyang Huang, Fei Teng, Yang Li,Assembly of soy protein-corn starch composite gels by thermal induction: Structure, and properties,Food Chemistry,Volume 434,2024,137433,ISSN 0308-8146 | https://doi.org/10.1016/j.foodchem.2023.137433 | Soy Protein Isolate (SPI) | 10301 | 10 | 0 | 0 |  |  |  | 0 | 0 |  | 0 | 0 | 95 | 30 | 4 | 20 | 0 | 0
Mingyu He, Meng Zhang, Tian Gao, Le Chen, Yue Liu, Yuyang Huang, Fei Teng, Yang Li,Assembly of soy protein-corn starch composite gels by thermal induction: Structure, and properties,Food Chemistry,Volume 434,2024,137433,ISSN 0308-8146 | https://doi.org/10.1016/j.foodchem.2023.137433 | Soy Protein Isolate (SPI) | 10301 | 10 | 0 | 0 |  |  |  | 30101 | 5 |  | 0 | 0 | 95 | 30 | 4 | 20 | 1 | 106.66
Mingyu He, Meng Zhang, Tian Gao, Le Chen, Yue Liu, Yuyang Huang, Fei Teng, Yang Li,Assembly of soy protein-corn starch composite gels by thermal induction: Structure, and properties,Food Chemistry,Volume 434,2024,137433,ISSN 0308-8146 | https://doi.org/10.1016/j.foodchem.2023.137433 | Soy Protein Isolate (SPI) | 10301 | 10 | 0 | 0 |  |  |  | 30101 | 6 |  | 0 | 0 | 95 | 30 | 4 | 20 | 1 | 141.65
Mingyu He, Meng Zhang, Tian Gao, Le Chen, Yue Liu, Yuyang Huang, Fei Teng, Yang Li,Assembly of soy protein-corn starch composite gels by thermal induction: Structure, and properties,Food Chemistry,Volume 434,2024,137433,ISSN 0308-8146 | https://doi.org/10.1016/j.foodchem.2023.137433 | Soy Protein Isolate (SPI) | 10301 | 10 | 0 | 0 |  |  |  | 30101 | 7 |  | 0 | 0 | 95 | 30 | 4 | 20 | 1 | 120.77
Mingyu He, Meng Zhang, Tian Gao, Le Chen, Yue Liu, Yuyang Huang, Fei Teng, Yang Li,Assembly of soy protein-corn starch composite gels by thermal induction: Structure, and properties,Food Chemistry,Volume 434,2024,137433,ISSN 0308-8146 | https://doi.org/10.1016/j.foodchem.2023.137433 | Soy Protein Isolate (SPI) | 10301 | 10 | 0 | 0 |  |  |  | 30101 | 8 |  | 0 | 0 | 95 | 30 | 4 | 20 | 1 | 145.6
Mingyu He, Meng Zhang, Tian Gao, Le Chen, Yue Liu, Yuyang Huang, Fei Teng, Yang Li,Assembly of soy protein-corn starch composite gels by thermal induction: Structure, and properties,Food Chemistry,Volume 434,2024,137433,ISSN 0308-8146 | https://doi.org/10.1016/j.foodchem.2023.137433 | Soy Protein Isolate (SPI) | 10301 | 10 | 0 | 0 |  |  |  | 30101 | 9 |  | 0 | 0 | 95 | 30 | 4 | 20 | 1 | 219.53
Mingyu He, Meng Zhang, Tian Gao, Le Chen, Yue Liu, Yuyang Huang, Fei Teng, Yang Li,Assembly of soy protein-corn starch composite gels by thermal induction: Structure, and properties,Food Chemistry,Volume 434,2024,137433,ISSN 0308-8146 | https://doi.org/10.1016/j.foodchem.2023.137433 | Soy Protein Isolate (SPI) | 10301 | 10 | 0 | 0 |  |  |  | 30101 | 10 |  | 0 | 0 | 95 | 30 | 4 | 20 | 1 | 228.56
Yulin Li, Xin Qi, Liyuan Rong, Jinwang Li, Mingyue Shen, Jianhua Xie,Effect of gellan gum on the rheology, gelling, and structural properties of thermally induced pea protein isolate gel,Food Hydrocolloids,Volume 147, Part A,2024,109379,ISSN 0268-005X | https://doi.org/10.1016/j.foodhyd.2023.109379 | Pea Protein Isolate (PPI) | 10401 | 16 | 0 | 0 |  |  |  | 0 | 0 | 7 | 0 | 0 | 95 | 30 | 4 | 12 | 0 | 1.16
Yulin Li, Xin Qi, Liyuan Rong, Jinwang Li, Mingyue Shen, Jianhua Xie,Effect of gellan gum on the rheology, gelling, and structural properties of thermally induced pea protein isolate gel,Food Hydrocolloids,Volume 147, Part A,2024,109379,ISSN 0268-005X | https://doi.org/10.1016/j.foodhyd.2023.109379 | Pea Protein Isolate (PPI) | 10401 | 16 | 0 | 0 |  |  |  | 20205 | 0.025 | 7 | 0 | 0 | 95 | 30 | 4 | 12 | 0 | 3.06
Yulin Li, Xin Qi, Liyuan Rong, Jinwang Li, Mingyue Shen, Jianhua Xie,Effect of gellan gum on the rheology, gelling, and structural properties of thermally induced pea protein isolate gel,Food Hydrocolloids,Volume 147, Part A,2024,109379,ISSN 0268-005X | https://doi.org/10.1016/j.foodhyd.2023.109379 | Pea Protein Isolate (PPI) | 10401 | 16 | 0 | 0 |  |  |  | 20205 | 0.05 | 7 | 0 | 0 | 95 | 30 | 4 | 12 | 0 | 8.28
Yulin Li, Xin Qi, Liyuan Rong, Jinwang Li, Mingyue Shen, Jianhua Xie,Effect of gellan gum on the rheology, gelling, and structural properties of thermally induced pea protein isolate gel,Food Hydrocolloids,Volume 147, Part A,2024,109379,ISSN 0268-005X | https://doi.org/10.1016/j.foodhyd.2023.109379 | Pea Protein Isolate (PPI) | 10401 | 16 | 0 | 0 |  |  |  | 20205 | 0.1 | 7 | 0 | 0 | 95 | 30 | 4 | 12 | 1 | 20.66
Yulin Li, Xin Qi, Liyuan Rong, Jinwang Li, Mingyue Shen, Jianhua Xie,Effect of gellan gum on the rheology, gelling, and structural properties of thermally induced pea protein isolate gel,Food Hydrocolloids,Volume 147, Part A,2024,109379,ISSN 0268-005X | https://doi.org/10.1016/j.foodhyd.2023.109379 | Pea Protein Isolate (PPI) | 10401 | 16 | 0 | 0 |  |  |  | 20205 | 0.2 | 7 | 0 | 0 | 95 | 30 | 4 | 12 | 1 | 37.69
Yulin Li, Xin Qi, Liyuan Rong, Jinwang Li, Mingyue Shen, Jianhua Xie,Effect of gellan gum on the rheology, gelling, and structural properties of thermally induced pea protein isolate gel,Food Hydrocolloids,Volume 147, Part A,2024,109379,ISSN 0268-005X | https://doi.org/10.1016/j.foodhyd.2023.109379 | Pea Protein Isolate (PPI) | 10401 | 16 | 0 | 0 |  |  |  | 20205 | 0.4 | 7 | 0 | 0 | 95 | 30 | 4 | 12 | 1 | 65.62
Ruixi Shen, Xiaojing Tian, Xinhua Wang, Kai Zhang, Lei Bai, Wenhang Wang,Fibrous cellulose improves the strength and water retention of heat-induced myofibrillar protein gel by microstructure enhancement,Food Hydrocolloids,Volume 147, Part B,2024,109437,ISSN 0268-005X | https://doi.org/10.1016/j.foodhyd.2023.109437 | Chicken breast Myofibrillar protein (MP) | 20203 | 2 | 0 | 0 |  |  |  | 0 | 0 |  | 0 | 0 | 95 | 30 | 4 |  | 1 | 68.35
Ruixi Shen, Xiaojing Tian, Xinhua Wang, Kai Zhang, Lei Bai, Wenhang Wang,Fibrous cellulose improves the strength and water retention of heat-induced myofibrillar protein gel by microstructure enhancement,Food Hydrocolloids,Volume 147, Part B,2024,109437,ISSN 0268-005X | https://doi.org/10.1016/j.foodhyd.2023.109437 | Chicken breast Myofibrillar protein (MP) | 20203 | 2 | 0 | 0 |  |  |  | 40110 | 0.1 |  | 0 | 0 | 95 | 30 | 4 |  | 1 | 132.15
Ruixi Shen, Xiaojing Tian, Xinhua Wang, Kai Zhang, Lei Bai, Wenhang Wang,Fibrous cellulose improves the strength and water retention of heat-induced myofibrillar protein gel by microstructure enhancement,Food Hydrocolloids,Volume 147, Part B,2024,109437,ISSN 0268-005X | https://doi.org/10.1016/j.foodhyd.2023.109437 | Chicken breast Myofibrillar protein (MP) | 20203 | 2 | 0 | 0 |  |  |  | 40110 | 0.3 |  | 0 | 0 | 95 | 30 | 4 |  | 1 | 137.36
Ruixi Shen, Xiaojing Tian, Xinhua Wang, Kai Zhang, Lei Bai, Wenhang Wang,Fibrous cellulose improves the strength and water retention of heat-induced myofibrillar protein gel by microstructure enhancement,Food Hydrocolloids,Volume 147, Part B,2024,109437,ISSN 0268-005X | https://doi.org/10.1016/j.foodhyd.2023.109437 | Chicken breast Myofibrillar protein (MP) | 20203 | 2 | 0 | 0 |  |  |  | 40110 | 0.5 |  | 0 | 0 | 95 | 30 | 4 |  | 1 | 153.96
Ruixi Shen, Xiaojing Tian, Xinhua Wang, Kai Zhang, Lei Bai, Wenhang Wang,Fibrous cellulose improves the strength and water retention of heat-induced myofibrillar protein gel by microstructure enhancement,Food Hydrocolloids,Volume 147, Part B,2024,109437,ISSN 0268-005X | https://doi.org/10.1016/j.foodhyd.2023.109437 | Chicken breast Myofibrillar protein (MP) | 20203 | 2 | 0 | 0 |  |  |  | 40110 | 0.7 |  | 0 | 0 | 95 | 30 | 4 |  | 1 | 138.34
Ruixi Shen, Xiaojing Tian, Xinhua Wang, Kai Zhang, Lei Bai, Wenhang Wang,Fibrous cellulose improves the strength and water retention of heat-induced myofibrillar protein gel by microstructure enhancement,Food Hydrocolloids,Volume 147, Part B,2024,109437,ISSN 0268-005X | https://doi.org/10.1016/j.foodhyd.2023.109437 | Chicken breast Myofibrillar protein (MP) | 20203 | 2 | 0 | 0 |  |  |  | 40110 | 1 |  | 0 | 0 | 95 | 30 | 4 |  | 1 | 117.18
Ruixi Shen, Xiaojing Tian, Xinhua Wang, Kai Zhang, Lei Bai, Wenhang Wang,Fibrous cellulose improves the strength and water retention of heat-induced myofibrillar protein gel by microstructure enhancement,Food Hydrocolloids,Volume 147, Part B,2024,109437,ISSN 0268-005X | https://doi.org/10.1016/j.foodhyd.2023.109437 | Chicken breast Myofibrillar protein (MP) | 20203 | 2 | 0 | 0 |  |  |  | 40111 | 0.1 |  | 0 | 0 | 95 | 30 | 4 |  | 1 | 109.04
Ruixi Shen, Xiaojing Tian, Xinhua Wang, Kai Zhang, Lei Bai, Wenhang Wang,Fibrous cellulose improves the strength and water retention of heat-induced myofibrillar protein gel by microstructure enhancement,Food Hydrocolloids,Volume 147, Part B,2024,109437,ISSN 0268-005X | https://doi.org/10.1016/j.foodhyd.2023.109437 | Chicken breast Myofibrillar protein (MP) | 20203 | 2 | 0 | 0 |  |  |  | 40111 | 0.3 |  | 0 | 0 | 95 | 30 | 4 |  | 1 | 146.8
Ruixi Shen, Xiaojing Tian, Xinhua Wang, Kai Zhang, Lei Bai, Wenhang Wang,Fibrous cellulose improves the strength and water retention of heat-induced myofibrillar protein gel by microstructure enhancement,Food Hydrocolloids,Volume 147, Part B,2024,109437,ISSN 0268-005X | https://doi.org/10.1016/j.foodhyd.2023.109437 | Chicken breast Myofibrillar protein (MP) | 20203 | 2 | 0 | 0 |  |  |  | 40111 | 0.5 |  | 0 | 0 | 95 | 30 | 4 |  | 1 | 170.56
Ruixi Shen, Xiaojing Tian, Xinhua Wang, Kai Zhang, Lei Bai, Wenhang Wang,Fibrous cellulose improves the strength and water retention of heat-induced myofibrillar protein gel by microstructure enhancement,Food Hydrocolloids,Volume 147, Part B,2024,109437,ISSN 0268-005X | https://doi.org/10.1016/j.foodhyd.2023.109437 | Chicken breast Myofibrillar protein (MP) | 20203 | 2 | 0 | 0 |  |  |  | 40111 | 0.7 |  | 0 | 0 | 95 | 30 | 4 |  | 1 | 164.7
Ruixi Shen, Xiaojing Tian, Xinhua Wang, Kai Zhang, Lei Bai, Wenhang Wang,Fibrous cellulose improves the strength and water retention of heat-induced myofibrillar protein gel by microstructure enhancement,Food Hydrocolloids,Volume 147, Part B,2024,109437,ISSN 0268-005X | https://doi.org/10.1016/j.foodhyd.2023.109437 | Chicken breast Myofibrillar protein (MP) | 20203 | 2 | 0 | 0 |  |  |  | 40111 | 1 |  | 0 | 0 | 95 | 30 | 4 |  | 1 | 152.01
Ruixi Shen, Xiaojing Tian, Xinhua Wang, Kai Zhang, Lei Bai, Wenhang Wang,Fibrous cellulose improves the strength and water retention of heat-induced myofibrillar protein gel by microstructure enhancement,Food Hydrocolloids,Volume 147, Part B,2024,109437,ISSN 0268-005X | https://doi.org/10.1016/j.foodhyd.2023.109437 | Chicken breast Myofibrillar protein (MP) | 20203 | 2 | 0 | 0 |  |  |  | 40101 | 0.1 |  | 0 | 0 | 95 | 30 | 4 |  | 1 | 88.21
Ruixi Shen, Xiaojing Tian, Xinhua Wang, Kai Zhang, Lei Bai, Wenhang Wang,Fibrous cellulose improves the strength and water retention of heat-induced myofibrillar protein gel by microstructure enhancement,Food Hydrocolloids,Volume 147, Part B,2024,109437,ISSN 0268-005X | https://doi.org/10.1016/j.foodhyd.2023.109437 | Chicken breast Myofibrillar protein (MP) | 20203 | 2 | 0 | 0 |  |  |  | 40101 | 0.3 |  | 0 | 0 | 95 | 30 | 4 |  | 1 | 91.79
Ruixi Shen, Xiaojing Tian, Xinhua Wang, Kai Zhang, Lei Bai, Wenhang Wang,Fibrous cellulose improves the strength and water retention of heat-induced myofibrillar protein gel by microstructure enhancement,Food Hydrocolloids,Volume 147, Part B,2024,109437,ISSN 0268-005X | https://doi.org/10.1016/j.foodhyd.2023.109437 | Chicken breast Myofibrillar protein (MP) | 20203 | 2 | 0 | 0 |  |  |  | 40101 | 0.5 |  | 0 | 0 | 95 | 30 | 4 |  | 1 | 110.67
Ruixi Shen, Xiaojing Tian, Xinhua Wang, Kai Zhang, Lei Bai, Wenhang Wang,Fibrous cellulose improves the strength and water retention of heat-induced myofibrillar protein gel by microstructure enhancement,Food Hydrocolloids,Volume 147, Part B,2024,109437,ISSN 0268-005X | https://doi.org/10.1016/j.foodhyd.2023.109437 | Chicken breast Myofibrillar protein (MP) | 20203 | 2 | 0 | 0 |  |  |  | 40101 | 0.7 |  | 0 | 0 | 95 | 30 | 4 |  | 1 | 118.81
Ruixi Shen, Xiaojing Tian, Xinhua Wang, Kai Zhang, Lei Bai, Wenhang Wang,Fibrous cellulose improves the strength and water retention of heat-induced myofibrillar protein gel by microstructure enhancement,Food Hydrocolloids,Volume 147, Part B,2024,109437,ISSN 0268-005X | https://doi.org/10.1016/j.foodhyd.2023.109437 | Chicken breast Myofibrillar protein (MP) | 20203 | 2 | 0 | 0 |  |  |  | 40101 | 1 |  | 0 | 0 | 95 | 30 | 4 |  | 1 | 115.23
Ruixi Shen, Xiaojing Tian, Xinhua Wang, Kai Zhang, Lei Bai, Wenhang Wang,Fibrous cellulose improves the strength and water retention of heat-induced myofibrillar protein gel by microstructure enhancement,Food Hydrocolloids,Volume 147, Part B,2024,109437,ISSN 0268-005X | https://doi.org/10.1016/j.foodhyd.2023.109437 | Chicken breast Myofibrillar protein (MP) | 20203 | 2 | 0 | 0 |  |  |  | 40102 | 0.1 |  | 0 | 0 | 95 | 30 | 4 |  | 1 | 89.51
Ruixi Shen, Xiaojing Tian, Xinhua Wang, Kai Zhang, Lei Bai, Wenhang Wang,Fibrous cellulose improves the strength and water retention of heat-induced myofibrillar protein gel by microstructure enhancement,Food Hydrocolloids,Volume 147, Part B,2024,109437,ISSN 0268-005X | https://doi.org/10.1016/j.foodhyd.2023.109437 | Chicken breast Myofibrillar protein (MP) | 20203 | 2 | 0 | 0 |  |  |  | 40102 | 0.3 |  | 0 | 0 | 95 | 30 | 4 |  | 1 | 93.42
Ruixi Shen, Xiaojing Tian, Xinhua Wang, Kai Zhang, Lei Bai, Wenhang Wang,Fibrous cellulose improves the strength and water retention of heat-induced myofibrillar protein gel by microstructure enhancement,Food Hydrocolloids,Volume 147, Part B,2024,109437,ISSN 0268-005X | https://doi.org/10.1016/j.foodhyd.2023.109437 | Chicken breast Myofibrillar protein (MP) | 20203 | 2 | 0 | 0 |  |  |  | 40102 | 0.5 |  | 0 | 0 | 95 | 30 | 4 |  | 1 | 106.76
Ruixi Shen, Xiaojing Tian, Xinhua Wang, Kai Zhang, Lei Bai, Wenhang Wang,Fibrous cellulose improves the strength and water retention of heat-induced myofibrillar protein gel by microstructure enhancement,Food Hydrocolloids,Volume 147, Part B,2024,109437,ISSN 0268-005X | https://doi.org/10.1016/j.foodhyd.2023.109437 | Chicken breast Myofibrillar protein (MP) | 20203 | 2 | 0 | 0 |  |  |  | 40102 | 0.7 |  | 0 | 0 | 95 | 30 | 4 |  | 1 | 111.32
Ruixi Shen, Xiaojing Tian, Xinhua Wang, Kai Zhang, Lei Bai, Wenhang Wang,Fibrous cellulose improves the strength and water retention of heat-induced myofibrillar protein gel by microstructure enhancement,Food Hydrocolloids,Volume 147, Part B,2024,109437,ISSN 0268-005X | https://doi.org/10.1016/j.foodhyd.2023.109437 | Chicken breast Myofibrillar protein (MP) | 20203 | 2 | 0 | 0 |  |  |  | 40102 | 1 |  | 0 | 0 | 95 | 30 | 4 |  | 1 | 69.01
Smriti Shrestha, Leonie van ’t Hag, Victoria Haritos, Sushil Dhital,Rheological and textural properties of heat-induced gels from pulse protein isolates: Lentil, mungbean and yellow pea,Food Hydrocolloids,Volume 143,2023,108904,ISSN 0268-005X | https://doi.org/10.1016/j.foodhyd.2023.108904 | Green Lentil Protein Isolate (GLPI) | 10102 | 18 | 0 | 0 |  |  |  | 0 | 0 | 7 | 60101 | 0.15 | 90 | 30 | 4 | 24 | 1 | 37
Smriti Shrestha, Leonie van ’t Hag, Victoria Haritos, Sushil Dhital,Rheological and textural properties of heat-induced gels from pulse protein isolates: Lentil, mungbean and yellow pea,Food Hydrocolloids,Volume 143,2023,108904,ISSN 0268-005X | https://doi.org/10.1016/j.foodhyd.2023.108904 | Red Lentil Protein Isolate (RLPI) | 10103 | 18 | 0 | 0 |  |  |  | 0 | 0 | 7 | 60101 | 0.15 | 90 | 30 | 4 | 24 | 1 | 38
Smriti Shrestha, Leonie van ’t Hag, Victoria Haritos, Sushil Dhital,Rheological and textural properties of heat-induced gels from pulse protein isolates: Lentil, mungbean and yellow pea,Food Hydrocolloids,Volume 143,2023,108904,ISSN 0268-005X | https://doi.org/10.1016/j.foodhyd.2023.108904 | Black Lentil Protein Isolate (BLPI) | 10104 | 18 | 0 | 0 |  |  |  | 0 | 0 | 7 | 60101 | 0.15 | 90 | 30 | 4 | 24 | 1 | 40
Smriti Shrestha, Leonie van ’t Hag, Victoria Haritos, Sushil Dhital,Rheological and textural properties of heat-induced gels from pulse protein isolates: Lentil, mungbean and yellow pea,Food Hydrocolloids,Volume 143,2023,108904,ISSN 0268-005X | https://doi.org/10.1016/j.foodhyd.2023.108904 | Mung Bean Protein Isolate (MBPI) | 10801 | 18 | 0 | 0 |  |  |  | 0 | 0 | 7 | 60101 | 0.15 | 90 | 30 | 4 | 24 | 1 | 246
Smriti Shrestha, Leonie van ’t Hag, Victoria Haritos, Sushil Dhital,Rheological and textural properties of heat-induced gels from pulse protein isolates: Lentil, mungbean and yellow pea,Food Hydrocolloids,Volume 143,2023,108904,ISSN 0268-005X | https://doi.org/10.1016/j.foodhyd.2023.108904 | Yellow Pea Protein Isolate (YPPI) | 10403 | 18 | 0 | 0 |  |  |  | 0 | 0 | 7 | 60101 | 0.15 | 90 | 30 | 4 | 24 | 1 | 16
Smriti Shrestha, Leonie van ’t Hag, Victoria Haritos, Sushil Dhital,Rheological and textural properties of heat-induced gels from pulse protein isolates: Lentil, mungbean and yellow pea,Food Hydrocolloids,Volume 143,2023,108904,ISSN 0268-005X | https://doi.org/10.1016/j.foodhyd.2023.108904 | Soy Protein Isolate (SPI) | 10301 | 12 | 0 | 0 |  |  |  | 0 | 0 | 7 | 60101 | 0.15 | 90 | 30 | 4 | 24 | 1 | 16
Smriti Shrestha, Leonie van ’t Hag, Victoria Haritos, Sushil Dhital,Rheological and textural properties of heat-induced gels from pulse protein isolates: Lentil, mungbean and yellow pea,Food Hydrocolloids,Volume 143,2023,108904,ISSN 0268-005X | https://doi.org/10.1016/j.foodhyd.2023.108904 | Pea Protein Isolate (PPI) | 10401 | 12 | 0 | 0 |  |  |  | 0 | 0 | 7 | 60101 | 0.15 | 90 | 30 | 4 | 24 | 1 | 9
Zhang, W.; Liu, C.; Zhao, J.; Guo, F.; You, J.; Zhang, L.; Wang, Y.Alkali-Induced Phenolic Acid Oxidation Enhanced Gelation of Ginkgo Seed Protein. Foods 2023, 12, 1506. | https://doi.org/10.3390/foods12071506 | Ginkgo Seed Protein Isolate (GSPI) | 10501 | 12 | 20405 |  |  |  | 4 | 0 | 0 | 6 | 0 | 0 | 90 | 30 | 4 | 12 | 1 | 61
Zhang, W.; Liu, C.; Zhao, J.; Guo, F.; You, J.; Zhang, L.; Wang, Y.Alkali-Induced Phenolic Acid Oxidation Enhanced Gelation of Ginkgo Seed Protein. Foods 2023, 12, 1506. | https://doi.org/10.3390/foods12071506 | Ginkgo Seed Protein Isolate (GSPI) | 10501 | 12 | 20405 |  |  |  | 4 | 70101 | 0.5 | 6 | 0 | 0 | 90 | 30 | 4 | 12 | 1 | 62
Zhang, W.; Liu, C.; Zhao, J.; Guo, F.; You, J.; Zhang, L.; Wang, Y.Alkali-Induced Phenolic Acid Oxidation Enhanced Gelation of Ginkgo Seed Protein. Foods 2023, 12, 1506. | https://doi.org/10.3390/foods12071506 | Ginkgo Seed Protein Isolate (GSPI) | 10501 | 12 | 20405 |  |  |  | 4 | 70101 | 2 | 6 | 0 | 0 | 90 | 30 | 4 | 12 | 1 | 69
Zhang, W.; Liu, C.; Zhao, J.; Guo, F.; You, J.; Zhang, L.; Wang, Y.Alkali-Induced Phenolic Acid Oxidation Enhanced Gelation of Ginkgo Seed Protein. Foods 2023, 12, 1506. | https://doi.org/10.3390/foods12071506 | Ginkgo Seed Protein Isolate (GSPI) | 10501 | 12 | 20405 |  |  |  | 4 | 70101 | 4 | 6 | 0 | 0 | 90 | 30 | 4 | 12 | 1 | 67
Zhang, W.; Liu, C.; Zhao, J.; Guo, F.; You, J.; Zhang, L.; Wang, Y.Alkali-Induced Phenolic Acid Oxidation Enhanced Gelation of Ginkgo Seed Protein. Foods 2023, 12, 1506. | https://doi.org/10.3390/foods12071506 | Ginkgo Seed Protein Isolate (GSPI) | 10501 | 12 | 20405 |  |  |  | 4 | 70104 | 0.5 | 6 | 0 | 0 | 90 | 30 | 4 | 12 | 1 | 62
Zhang, W.; Liu, C.; Zhao, J.; Guo, F.; You, J.; Zhang, L.; Wang, Y.Alkali-Induced Phenolic Acid Oxidation Enhanced Gelation of Ginkgo Seed Protein. Foods 2023, 12, 1506. | https://doi.org/10.3390/foods12071506 | Ginkgo Seed Protein Isolate (GSPI) | 10501 | 12 | 20405 |  |  |  | 4 | 70104 | 2 | 6 | 0 | 0 | 90 | 30 | 4 | 12 | 1 | 110
Zhang, W.; Liu, C.; Zhao, J.; Guo, F.; You, J.; Zhang, L.; Wang, Y.Alkali-Induced Phenolic Acid Oxidation Enhanced Gelation of Ginkgo Seed Protein. Foods 2023, 12, 1506. | https://doi.org/10.3390/foods12071506 | Ginkgo Seed Protein Isolate (GSPI) | 10501 | 12 | 20405 |  |  |  | 4 | 70104 | 4 | 6 | 0 | 0 | 90 | 30 | 4 | 12 | 1 | 78
Zhang, W.; Liu, C.; Zhao, J.; Guo, F.; You, J.; Zhang, L.; Wang, Y.Alkali-Induced Phenolic Acid Oxidation Enhanced Gelation of Ginkgo Seed Protein. Foods 2023, 12, 1506. | https://doi.org/10.3390/foods12071506 | Ginkgo Seed Protein Isolate (GSPI) | 10501 | 12 | 20405 |  |  |  | 4 | 70103 | 0.5 | 6 | 0 | 0 | 90 | 30 | 4 | 12 | 1 | 65
Zhang, W.; Liu, C.; Zhao, J.; Guo, F.; You, J.; Zhang, L.; Wang, Y.Alkali-Induced Phenolic Acid Oxidation Enhanced Gelation of Ginkgo Seed Protein. Foods 2023, 12, 1506. | https://doi.org/10.3390/foods12071506 | Ginkgo Seed Protein Isolate (GSPI) | 10501 | 12 | 20405 |  |  |  | 4 | 70103 | 2 | 6 | 0 | 0 | 90 | 30 | 4 | 12 | 1 | 71
Zhang, W.; Liu, C.; Zhao, J.; Guo, F.; You, J.; Zhang, L.; Wang, Y.Alkali-Induced Phenolic Acid Oxidation Enhanced Gelation of Ginkgo Seed Protein. Foods 2023, 12, 1506. | https://doi.org/10.3390/foods12071506 | Ginkgo Seed Protein Isolate (GSPI) | 10501 | 12 | 20405 |  |  |  | 4 | 70103 | 4 | 6 | 0 | 0 | 90 | 30 | 4 | 12 | 1 | 62
Rui-Xue Wang, Ying-Qiu Li, Gui-Jin Sun, Chen-Ying Wang, Yan Liang, Dong-Liang Hua, Lei Chen, Hai-Zhen Mo,The improvement and mechanism of gelation properties of mung bean protein treated by ultrasound,LWT,Volume 182,2023,114811,ISSN 0023-6438 | https://doi.org/10.1016/j.lwt.2023.114811 | Mung Bean Protein Isolate (MBPI) | 10801 | 18 | 30102 | 30101 | 0 | 25 | 20 | 0 | 0 | 7 | 0 | 0 | 95 | 30 | 4 | 24 | 1 | 254.9
Rui-Xue Wang, Ying-Qiu Li, Gui-Jin Sun, Chen-Ying Wang, Yan Liang, Dong-Liang Hua, Lei Chen, Hai-Zhen Mo,The improvement and mechanism of gelation properties of mung bean protein treated by ultrasound,LWT,Volume 182,2023,114811,ISSN 0023-6438 | https://doi.org/10.1016/j.lwt.2023.114811 | Mung Bean Protein Isolate (MBPI) | 10801 | 18 | 30102 | 30101 | 60 | 25 | 20 | 0 | 0 | 7 | 0 | 0 | 95 | 30 | 4 | 24 | 1 | 458.9
Rui-Xue Wang, Ying-Qiu Li, Gui-Jin Sun, Chen-Ying Wang, Yan Liang, Dong-Liang Hua, Lei Chen, Hai-Zhen Mo,The improvement and mechanism of gelation properties of mung bean protein treated by ultrasound,LWT,Volume 182,2023,114811,ISSN 0023-6438 | https://doi.org/10.1016/j.lwt.2023.114811 | Mung Bean Protein Isolate (MBPI) | 10801 | 18 | 30102 | 30101 | 180 | 25 | 20 | 0 | 0 | 7 | 0 | 0 | 95 | 30 | 4 | 24 | 1 | 662.8
Rui-Xue Wang, Ying-Qiu Li, Gui-Jin Sun, Chen-Ying Wang, Yan Liang, Dong-Liang Hua, Lei Chen, Hai-Zhen Mo,The improvement and mechanism of gelation properties of mung bean protein treated by ultrasound,LWT,Volume 182,2023,114811,ISSN 0023-6438 | https://doi.org/10.1016/j.lwt.2023.114811 | Mung Bean Protein Isolate (MBPI) | 10801 | 18 | 30102 | 30101 | 300 | 25 | 20 | 0 | 0 | 7 | 0 | 0 | 95 | 30 | 4 | 24 | 1 | 866.8
Rui-Xue Wang, Ying-Qiu Li, Gui-Jin Sun, Chen-Ying Wang, Yan Liang, Dong-Liang Hua, Lei Chen, Hai-Zhen Mo,The improvement and mechanism of gelation properties of mung bean protein treated by ultrasound,LWT,Volume 182,2023,114811,ISSN 0023-6438 | https://doi.org/10.1016/j.lwt.2023.114811 | Mung Bean Protein Isolate (MBPI) | 10801 | 18 | 30102 | 30101 | 420 | 25 | 20 | 0 | 0 | 7 | 0 | 0 | 95 | 30 | 4 | 24 | 1 | 815.8
Rui-Xue Wang, Ying-Qiu Li, Gui-Jin Sun, Chen-Ying Wang, Yan Liang, Dong-Liang Hua, Lei Chen, Hai-Zhen Mo,The improvement and mechanism of gelation properties of mung bean protein treated by ultrasound,LWT,Volume 182,2023,114811,ISSN 0023-6438 | https://doi.org/10.1016/j.lwt.2023.114811 | Mung Bean Protein Isolate (MBPI) | 10801 | 18 | 30102 | 30101 | 540 | 25 | 20 | 0 | 0 | 7 | 0 | 0 | 95 | 30 | 4 | 24 | 1 | 703.6
Li, X.; Fu, L.; He, Z.; Zeng, M.; Chen, Q.; Qin, F.; Wang, Z.; Chen, J. Effect of Protein-Glutaminase on Calcium Sulphate-Induced Gels of SPI with Different Thermal Treatments. Molecules 2023, 28, 1752 | https:// doi.org/10.3390/molecules28041752 | Native soy protein isolate (SPIn) | 10305 | 7 | 10112 | 10103 | 0 | 37 | 60 | 0 | 0 | 7 | 60105 | 0.035 |  |  | 4 |  | 1 | 208
Li, X.; Fu, L.; He, Z.; Zeng, M.; Chen, Q.; Qin, F.; Wang, Z.; Chen, J. Effect of Protein-Glutaminase on Calcium Sulphate-Induced Gels of SPI with Different Thermal Treatments. Molecules 2023, 28, 1752 | https:// doi.org/10.3390/molecules28041752 | Native soy protein isolate (SPIn) | 10305 | 7 | 10112 | 10103 | 2 | 37 | 60 | 0 | 0 | 7 | 60105 | 0.035 |  |  | 4 |  | 1 | 146
Li, X.; Fu, L.; He, Z.; Zeng, M.; Chen, Q.; Qin, F.; Wang, Z.; Chen, J. Effect of Protein-Glutaminase on Calcium Sulphate-Induced Gels of SPI with Different Thermal Treatments. Molecules 2023, 28, 1752 | https:// doi.org/10.3390/molecules28041752 | Native soy protein isolate (SPIn) | 10305 | 7 | 10112 | 10103 | 5 | 37 | 60 | 0 | 0 | 7 | 60105 | 0.035 |  |  | 4 |  | 1 | 127
Li, X.; Fu, L.; He, Z.; Zeng, M.; Chen, Q.; Qin, F.; Wang, Z.; Chen, J. Effect of Protein-Glutaminase on Calcium Sulphate-Induced Gels of SPI with Different Thermal Treatments. Molecules 2023, 28, 1752 | https:// doi.org/10.3390/molecules28041752 | Native soy protein isolate (SPIn) | 10305 | 7 | 10112 | 10103 | 0 | 37 | 60 | 0 | 0 | 7 | 60105 | 0.035 | 65 | 10 | 4 |  | 1 | 224
Li, X.; Fu, L.; He, Z.; Zeng, M.; Chen, Q.; Qin, F.; Wang, Z.; Chen, J. Effect of Protein-Glutaminase on Calcium Sulphate-Induced Gels of SPI with Different Thermal Treatments. Molecules 2023, 28, 1752 | https:// doi.org/10.3390/molecules28041752 | Native soy protein isolate (SPIn) | 10305 | 7 | 10112 | 10103 | 2 | 37 | 60 | 0 | 0 | 7 | 60105 | 0.035 | 65 | 10 | 4 |  | 1 | 158
Li, X.; Fu, L.; He, Z.; Zeng, M.; Chen, Q.; Qin, F.; Wang, Z.; Chen, J. Effect of Protein-Glutaminase on Calcium Sulphate-Induced Gels of SPI with Different Thermal Treatments. Molecules 2023, 28, 1752 | https:// doi.org/10.3390/molecules28041752 | Native soy protein isolate (SPIn) | 10305 | 7 | 10112 | 10103 | 5 | 37 | 60 | 0 | 0 | 7 | 60105 | 0.035 | 65 | 10 | 4 |  | 1 | 100
Li, X.; Fu, L.; He, Z.; Zeng, M.; Chen, Q.; Qin, F.; Wang, Z.; Chen, J. Effect of Protein-Glutaminase on Calcium Sulphate-Induced Gels of SPI with Different Thermal Treatments. Molecules 2023, 28, 1752 | https:// doi.org/10.3390/molecules28041752 | Native soy protein isolate (SPIn) | 10305 | 7 | 10112 | 10103 | 0 | 37 | 60 | 0 | 0 | 7 | 60105 | 0.035 | 75 | 10 | 4 |  | 1 | 298
Li, X.; Fu, L.; He, Z.; Zeng, M.; Chen, Q.; Qin, F.; Wang, Z.; Chen, J. Effect of Protein-Glutaminase on Calcium Sulphate-Induced Gels of SPI with Different Thermal Treatments. Molecules 2023, 28, 1752 | https:// doi.org/10.3390/molecules28041752 | Native soy protein isolate (SPIn) | 10305 | 7 | 10112 | 10103 | 2 | 37 | 60 | 0 | 0 | 7 | 60105 | 0.035 | 75 | 10 | 4 |  | 1 | 208
Li, X.; Fu, L.; He, Z.; Zeng, M.; Chen, Q.; Qin, F.; Wang, Z.; Chen, J. Effect of Protein-Glutaminase on Calcium Sulphate-Induced Gels of SPI with Different Thermal Treatments. Molecules 2023, 28, 1752 | https:// doi.org/10.3390/molecules28041752 | Native soy protein isolate (SPIn) | 10305 | 7 | 10112 | 10103 | 5 | 37 | 60 | 0 | 0 | 7 | 60105 | 0.035 | 75 | 10 | 4 |  | 1 | 91
Li, X.; Fu, L.; He, Z.; Zeng, M.; Chen, Q.; Qin, F.; Wang, Z.; Chen, J. Effect of Protein-Glutaminase on Calcium Sulphate-Induced Gels of SPI with Different Thermal Treatments. Molecules 2023, 28, 1752 | https:// doi.org/10.3390/molecules28041752 | Native soy protein isolate (SPIn) | 10305 | 7 | 10112 | 10103 | 0 | 37 | 60 | 0 | 0 | 7 | 60105 | 0.035 | 85 | 10 | 4 |  | 1 | 314
Li, X.; Fu, L.; He, Z.; Zeng, M.; Chen, Q.; Qin, F.; Wang, Z.; Chen, J. Effect of Protein-Glutaminase on Calcium Sulphate-Induced Gels of SPI with Different Thermal Treatments. Molecules 2023, 28, 1752 | https:// doi.org/10.3390/molecules28041752 | Native soy protein isolate (SPIn) | 10305 | 7 | 10112 | 10103 | 2 | 37 | 60 | 0 | 0 | 7 | 60105 | 0.035 | 85 | 10 | 4 |  | 1 | 180
Li, X.; Fu, L.; He, Z.; Zeng, M.; Chen, Q.; Qin, F.; Wang, Z.; Chen, J. Effect of Protein-Glutaminase on Calcium Sulphate-Induced Gels of SPI with Different Thermal Treatments. Molecules 2023, 28, 1752 | https:// doi.org/10.3390/molecules28041752 | Native soy protein isolate (SPIn) | 10305 | 7 | 10112 | 10103 | 5 | 37 | 60 | 0 | 0 | 7 | 60105 | 0.035 | 85 | 10 | 4 |  | 1 | 54
Li, X.; Fu, L.; He, Z.; Zeng, M.; Chen, Q.; Qin, F.; Wang, Z.; Chen, J. Effect of Protein-Glutaminase on Calcium Sulphate-Induced Gels of SPI with Different Thermal Treatments. Molecules 2023, 28, 1752 | https:// doi.org/10.3390/molecules28041752 | Native soy protein isolate (SPIn) | 10305 | 7 | 10112 | 10103 | 0 | 37 | 60 | 0 | 0 | 7 | 60105 | 0.035 | 95 | 10 | 4 |  | 1 | 348
Li, X.; Fu, L.; He, Z.; Zeng, M.; Chen, Q.; Qin, F.; Wang, Z.; Chen, J. Effect of Protein-Glutaminase on Calcium Sulphate-Induced Gels of SPI with Different Thermal Treatments. Molecules 2023, 28, 1752 | https:// doi.org/10.3390/molecules28041752 | Native soy protein isolate (SPIn) | 10305 | 7 | 10112 | 10103 | 2 | 37 | 60 | 0 | 0 | 7 | 60105 | 0.035 | 95 | 10 | 4 |  | 1 | 198
Li, X.; Fu, L.; He, Z.; Zeng, M.; Chen, Q.; Qin, F.; Wang, Z.; Chen, J. Effect of Protein-Glutaminase on Calcium Sulphate-Induced Gels of SPI with Different Thermal Treatments. Molecules 2023, 28, 1752 | https:// doi.org/10.3390/molecules28041752 | Native soy protein isolate (SPIn) | 10305 | 7 | 10112 | 10103 | 5 | 37 | 60 | 0 | 0 | 7 | 60105 | 0.035 | 95 | 10 | 4 |  | 1 | 52
Guo N, Ma Y, Zhang F, Zhu G, Yu Z, Dai H, Wang Z. Effect of pH on the thermal gel properties of whey protein isolate-high acyl gellan gum. J Sci Food Agric. 2023 May;103(7):3346-3352 | https://doi.org/10.1002/jsfa.12512 | Whey Protein Isolate (WPI) | 30105 | 10 | 30606 |  |  | 4 | 720 | 20204 | 0.4 | 4 | 0 |  | 95 | 30 | 4 | 12 | 1 | 232.21
Guo N, Ma Y, Zhang F, Zhu G, Yu Z, Dai H, Wang Z. Effect of pH on the thermal gel properties of whey protein isolate-high acyl gellan gum. J Sci Food Agric. 2023 May;103(7):3346-3352 | https://doi.org/10.1002/jsfa.12512 | Whey Protein Isolate (WPI) | 30105 | 10 | 30606 |  |  | 4 | 720 | 20204 | 0.4 | 5 | 0 |  | 95 | 30 | 4 | 12 | 1 | 209.61
Guo N, Ma Y, Zhang F, Zhu G, Yu Z, Dai H, Wang Z. Effect of pH on the thermal gel properties of whey protein isolate-high acyl gellan gum. J Sci Food Agric. 2023 May;103(7):3346-3352 | https://doi.org/10.1002/jsfa.12512 | Whey Protein Isolate (WPI) | 30105 | 10 | 30606 |  |  | 4 | 720 | 20204 | 0.4 | 6 | 0 |  | 95 | 30 | 4 | 12 | 1 | 162.08
Guo N, Ma Y, Zhang F, Zhu G, Yu Z, Dai H, Wang Z. Effect of pH on the thermal gel properties of whey protein isolate-high acyl gellan gum. J Sci Food Agric. 2023 May;103(7):3346-3352 | https://doi.org/10.1002/jsfa.12512 | Whey Protein Isolate (WPI) | 30105 | 10 | 30606 |  |  | 4 | 720 | 20204 | 0.4 | 7 | 0 |  | 95 | 30 | 4 | 12 | 1 | 232.99
Guo N, Ma Y, Zhang F, Zhu G, Yu Z, Dai H, Wang Z. Effect of pH on the thermal gel properties of whey protein isolate-high acyl gellan gum. J Sci Food Agric. 2023 May;103(7):3346-3352 | https://doi.org/10.1002/jsfa.12512 | Whey Protein Isolate (WPI) | 30105 | 10 | 30606 |  |  | 4 | 720 | 20204 | 0.4 | 8 | 0 |  | 95 | 30 | 4 | 12 | 1 | 208.05
Guo N, Ma Y, Zhang F, Zhu G, Yu Z, Dai H, Wang Z. Effect of pH on the thermal gel properties of whey protein isolate-high acyl gellan gum. J Sci Food Agric. 2023 May;103(7):3346-3352 | https://doi.org/10.1002/jsfa.12512 | Whey Protein Isolate (WPI) | 30105 | 10 | 30606 |  |  | 4 | 720 | 20204 | 0.4 | 9 | 0 |  | 95 | 30 | 4 | 12 | 1 | 38.18
Jiahui Zhang, Lian Jiang, Jun Yang, Xianxiang Chen, Mingyue Shen, Qiang Yu, Yi Chen, Jianhua Xie,Effect of calcium chloride on heat-induced Mesona chinensis polysaccharide-whey protein isolation gels: Gel properties and interactions,LWT,Volume 155,2022,112907,ISSN 0023-6438 | https://doi.org/10.1016/j.lwt.2021.112907 | Whey Protein Isolate (WPI) | 30105 | 10 | 0 | 0 |  |  |  | 90406 | 2 | 10 | 60103 | 0 | 95 | 30 | 4 | 20 | 1 | 13.03
Jiahui Zhang, Lian Jiang, Jun Yang, Xianxiang Chen, Mingyue Shen, Qiang Yu, Yi Chen, Jianhua Xie,Effect of calcium chloride on heat-induced Mesona chinensis polysaccharide-whey protein isolation gels: Gel properties and interactions,LWT,Volume 155,2022,112907,ISSN 0023-6438 | https://doi.org/10.1016/j.lwt.2021.112907 | Whey Protein Isolate (WPI) | 30105 | 10 | 0 | 0 |  |  |  | 90406 | 2 | 10 | 60103 | 0.003 | 95 | 30 | 4 | 20 | 1 | 12.01
Jiahui Zhang, Lian Jiang, Jun Yang, Xianxiang Chen, Mingyue Shen, Qiang Yu, Yi Chen, Jianhua Xie,Effect of calcium chloride on heat-induced Mesona chinensis polysaccharide-whey protein isolation gels: Gel properties and interactions,LWT,Volume 155,2022,112907,ISSN 0023-6438 | https://doi.org/10.1016/j.lwt.2021.112907 | Whey Protein Isolate (WPI) | 30105 | 10 | 0 | 0 |  |  |  | 90406 | 2 | 10 | 60103 | 0.006 | 95 | 30 | 4 | 20 | 1 | 7.23
Jiahui Zhang, Lian Jiang, Jun Yang, Xianxiang Chen, Mingyue Shen, Qiang Yu, Yi Chen, Jianhua Xie,Effect of calcium chloride on heat-induced Mesona chinensis polysaccharide-whey protein isolation gels: Gel properties and interactions,LWT,Volume 155,2022,112907,ISSN 0023-6438 | https://doi.org/10.1016/j.lwt.2021.112907 | Whey Protein Isolate (WPI) | 30105 | 10 | 0 | 0 |  |  |  | 90406 | 2 | 10 | 60103 | 0.009 | 95 | 30 | 4 | 20 | 1 | 3.65
Jiahui Zhang, Lian Jiang, Jun Yang, Xianxiang Chen, Mingyue Shen, Qiang Yu, Yi Chen, Jianhua Xie,Effect of calcium chloride on heat-induced Mesona chinensis polysaccharide-whey protein isolation gels: Gel properties and interactions,LWT,Volume 155,2022,112907,ISSN 0023-6438 | https://doi.org/10.1016/j.lwt.2021.112907 | Whey Protein Isolate (WPI) | 30105 | 10 | 0 | 0 |  |  |  | 90406 | 2 | 10 | 60103 | 0.012 | 95 | 30 | 4 | 20 | 1 | 6.46
Wang, Z.; Zeng, L.; Fu, L.; Chen, Q.; He, Z.; Zeng, M.; Qin, F.; Chen, J. Effect of Ionic Strength on Heat-Induced Gelation Behavior of Soy Protein Isolates with Ultrasound Treatment. Molecules 2022, 27, 8221 | https://doi.org/10.3390/ molecules27238221 | Soy Protein Isolate (SPI) | 10301 | 12 | 0 | 0 | 0 |  | 0 | 0 | 0 | 7 | 60101 | 0 | 95 | 35 | 4 |  | 1 | 205
Wang, Z.; Zeng, L.; Fu, L.; Chen, Q.; He, Z.; Zeng, M.; Qin, F.; Chen, J. Effect of Ionic Strength on Heat-Induced Gelation Behavior of Soy Protein Isolates with Ultrasound Treatment. Molecules 2022, 27, 8221 | https://doi.org/10.3390/ molecules27238221 | Soy Protein Isolate (SPI) | 10301 | 12 | 30102 | 30101 | 300 |  | 5 | 0 | 0 | 7 | 60101 | 0 | 95 | 35 | 4 |  | 1 | 207
Wang, Z.; Zeng, L.; Fu, L.; Chen, Q.; He, Z.; Zeng, M.; Qin, F.; Chen, J. Effect of Ionic Strength on Heat-Induced Gelation Behavior of Soy Protein Isolates with Ultrasound Treatment. Molecules 2022, 27, 8221 | https://doi.org/10.3390/ molecules27238221 | Soy Protein Isolate (SPI) | 10301 | 12 | 30102 | 30101 | 300 |  | 10 | 0 | 0 | 7 | 60101 | 0 | 95 | 35 | 4 |  | 1 | 206
Wang, Z.; Zeng, L.; Fu, L.; Chen, Q.; He, Z.; Zeng, M.; Qin, F.; Chen, J. Effect of Ionic Strength on Heat-Induced Gelation Behavior of Soy Protein Isolates with Ultrasound Treatment. Molecules 2022, 27, 8221 | https://doi.org/10.3390/ molecules27238221 | Soy Protein Isolate (SPI) | 10301 | 12 | 30102 | 30101 | 300 |  | 20 | 0 | 0 | 7 | 60101 | 0 | 95 | 35 | 4 |  | 1 | 204
Wang, Z.; Zeng, L.; Fu, L.; Chen, Q.; He, Z.; Zeng, M.; Qin, F.; Chen, J. Effect of Ionic Strength on Heat-Induced Gelation Behavior of Soy Protein Isolates with Ultrasound Treatment. Molecules 2022, 27, 8221 | https://doi.org/10.3390/ molecules27238221 | Soy Protein Isolate (SPI) | 10301 | 12 | 30102 | 30101 | 300 |  | 30 | 0 | 0 | 7 | 60101 | 0 | 95 | 35 | 4 |  | 1 | 201
Wang, Z.; Zeng, L.; Fu, L.; Chen, Q.; He, Z.; Zeng, M.; Qin, F.; Chen, J. Effect of Ionic Strength on Heat-Induced Gelation Behavior of Soy Protein Isolates with Ultrasound Treatment. Molecules 2022, 27, 8221 | https://doi.org/10.3390/ molecules27238221 | Soy Protein Isolate (SPI) | 10301 | 12 | 0 | 0 | 0 |  | 0 | 0 | 0 | 7 | 60101 | 0.05 | 95 | 35 | 4 |  | 1 | 350
Wang, Z.; Zeng, L.; Fu, L.; Chen, Q.; He, Z.; Zeng, M.; Qin, F.; Chen, J. Effect of Ionic Strength on Heat-Induced Gelation Behavior of Soy Protein Isolates with Ultrasound Treatment. Molecules 2022, 27, 8221 | https://doi.org/10.3390/ molecules27238221 | Soy Protein Isolate (SPI) | 10301 | 12 | 30102 | 30101 | 300 |  | 5 | 0 | 0 | 7 | 60101 | 0.05 | 95 | 35 | 4 |  | 1 | 380
Wang, Z.; Zeng, L.; Fu, L.; Chen, Q.; He, Z.; Zeng, M.; Qin, F.; Chen, J. Effect of Ionic Strength on Heat-Induced Gelation Behavior of Soy Protein Isolates with Ultrasound Treatment. Molecules 2022, 27, 8221 | https://doi.org/10.3390/ molecules27238221 | Soy Protein Isolate (SPI) | 10301 | 12 | 30102 | 30101 | 300 |  | 10 | 0 | 0 | 7 | 60101 | 0.05 | 95 | 35 | 4 |  | 1 | 403
Wang, Z.; Zeng, L.; Fu, L.; Chen, Q.; He, Z.; Zeng, M.; Qin, F.; Chen, J. Effect of Ionic Strength on Heat-Induced Gelation Behavior of Soy Protein Isolates with Ultrasound Treatment. Molecules 2022, 27, 8221 | https://doi.org/10.3390/ molecules27238221 | Soy Protein Isolate (SPI) | 10301 | 12 | 30102 | 30101 | 300 |  | 20 | 0 | 0 | 7 | 60101 | 0.05 | 95 | 35 | 4 |  | 1 | 440
Wang, Z.; Zeng, L.; Fu, L.; Chen, Q.; He, Z.; Zeng, M.; Qin, F.; Chen, J. Effect of Ionic Strength on Heat-Induced Gelation Behavior of Soy Protein Isolates with Ultrasound Treatment. Molecules 2022, 27, 8221 | https://doi.org/10.3390/ molecules27238221 | Soy Protein Isolate (SPI) | 10301 | 12 | 30102 | 30101 | 300 |  | 30 | 0 | 0 | 7 | 60101 | 0.05 | 95 | 35 | 4 |  | 1 | 400
Wang, Z.; Zeng, L.; Fu, L.; Chen, Q.; He, Z.; Zeng, M.; Qin, F.; Chen, J. Effect of Ionic Strength on Heat-Induced Gelation Behavior of Soy Protein Isolates with Ultrasound Treatment. Molecules 2022, 27, 8221 | https://doi.org/10.3390/ molecules27238221 | Soy Protein Isolate (SPI) | 10301 | 12 | 0 | 0 | 0 |  | 0 | 0 | 0 | 7 | 60101 | 0.1 | 95 | 35 | 4 |  | 1 | 500
Wang, Z.; Zeng, L.; Fu, L.; Chen, Q.; He, Z.; Zeng, M.; Qin, F.; Chen, J. Effect of Ionic Strength on Heat-Induced Gelation Behavior of Soy Protein Isolates with Ultrasound Treatment. Molecules 2022, 27, 8221 | https://doi.org/10.3390/ molecules27238221 | Soy Protein Isolate (SPI) | 10301 | 12 | 30102 | 30101 | 300 |  | 5 | 0 | 0 | 7 | 60101 | 0.1 | 95 | 35 | 4 |  | 1 | 550
Wang, Z.; Zeng, L.; Fu, L.; Chen, Q.; He, Z.; Zeng, M.; Qin, F.; Chen, J. Effect of Ionic Strength on Heat-Induced Gelation Behavior of Soy Protein Isolates with Ultrasound Treatment. Molecules 2022, 27, 8221 | https://doi.org/10.3390/ molecules27238221 | Soy Protein Isolate (SPI) | 10301 | 12 | 30102 | 30101 | 300 |  | 10 | 0 | 0 | 7 | 60101 | 0.1 | 95 | 35 | 4 |  | 1 | 580
Wang, Z.; Zeng, L.; Fu, L.; Chen, Q.; He, Z.; Zeng, M.; Qin, F.; Chen, J. Effect of Ionic Strength on Heat-Induced Gelation Behavior of Soy Protein Isolates with Ultrasound Treatment. Molecules 2022, 27, 8221 | https://doi.org/10.3390/ molecules27238221 | Soy Protein Isolate (SPI) | 10301 | 12 | 30102 | 30101 | 300 |  | 20 | 0 | 0 | 7 | 60101 | 0.1 | 95 | 35 | 4 |  | 1 | 680
Wang, Z.; Zeng, L.; Fu, L.; Chen, Q.; He, Z.; Zeng, M.; Qin, F.; Chen, J. Effect of Ionic Strength on Heat-Induced Gelation Behavior of Soy Protein Isolates with Ultrasound Treatment. Molecules 2022, 27, 8221 | https://doi.org/10.3390/ molecules27238221 | Soy Protein Isolate (SPI) | 10301 | 12 | 30102 | 30101 | 300 |  | 30 | 0 | 0 | 7 | 60101 | 0.1 | 95 | 35 | 4 |  | 1 | 720
Wang, Z.; Zeng, L.; Fu, L.; Chen, Q.; He, Z.; Zeng, M.; Qin, F.; Chen, J. Effect of Ionic Strength on Heat-Induced Gelation Behavior of Soy Protein Isolates with Ultrasound Treatment. Molecules 2022, 27, 8221 | https://doi.org/10.3390/ molecules27238221 | Soy Protein Isolate (SPI) | 10301 | 12 | 0 | 0 | 0 |  | 0 | 0 | 0 | 7 | 60101 | 0.2 | 95 | 35 | 4 |  | 1 | 690
Wang, Z.; Zeng, L.; Fu, L.; Chen, Q.; He, Z.; Zeng, M.; Qin, F.; Chen, J. Effect of Ionic Strength on Heat-Induced Gelation Behavior of Soy Protein Isolates with Ultrasound Treatment. Molecules 2022, 27, 8221 | https://doi.org/10.3390/ molecules27238221 | Soy Protein Isolate (SPI) | 10301 | 12 | 30102 | 30101 | 300 |  | 5 | 0 | 0 | 7 | 60101 | 0.2 | 95 | 35 | 4 |  | 1 | 730
Wang, Z.; Zeng, L.; Fu, L.; Chen, Q.; He, Z.; Zeng, M.; Qin, F.; Chen, J. Effect of Ionic Strength on Heat-Induced Gelation Behavior of Soy Protein Isolates with Ultrasound Treatment. Molecules 2022, 27, 8221 | https://doi.org/10.3390/ molecules27238221 | Soy Protein Isolate (SPI) | 10301 | 12 | 30102 | 30101 | 300 |  | 10 | 0 | 0 | 7 | 60101 | 0.2 | 95 | 35 | 4 |  | 1 | 760
Wang, Z.; Zeng, L.; Fu, L.; Chen, Q.; He, Z.; Zeng, M.; Qin, F.; Chen, J. Effect of Ionic Strength on Heat-Induced Gelation Behavior of Soy Protein Isolates with Ultrasound Treatment. Molecules 2022, 27, 8221 | https://doi.org/10.3390/ molecules27238221 | Soy Protein Isolate (SPI) | 10301 | 12 | 30102 | 30101 | 300 |  | 20 | 0 | 0 | 7 | 60101 | 0.2 | 95 | 35 | 4 |  | 1 | 890
Wang, Z.; Zeng, L.; Fu, L.; Chen, Q.; He, Z.; Zeng, M.; Qin, F.; Chen, J. Effect of Ionic Strength on Heat-Induced Gelation Behavior of Soy Protein Isolates with Ultrasound Treatment. Molecules 2022, 27, 8221 | https://doi.org/10.3390/ molecules27238221 | Soy Protein Isolate (SPI) | 10301 | 12 | 30102 | 30101 | 300 |  | 30 | 0 | 0 | 7 | 60101 | 0.2 | 95 | 35 | 4 |  | 1 | 820
Wang, Z.; Zeng, L.; Fu, L.; Chen, Q.; He, Z.; Zeng, M.; Qin, F.; Chen, J. Effect of Ionic Strength on Heat-Induced Gelation Behavior of Soy Protein Isolates with Ultrasound Treatment. Molecules 2022, 27, 8221 | https://doi.org/10.3390/ molecules27238221 | Soy Protein Isolate (SPI) | 10301 | 12 | 0 | 0 | 0 |  | 0 | 0 | 0 | 7 | 60101 | 0.3 | 95 | 35 | 4 |  | 1 | 670
Wang, Z.; Zeng, L.; Fu, L.; Chen, Q.; He, Z.; Zeng, M.; Qin, F.; Chen, J. Effect of Ionic Strength on Heat-Induced Gelation Behavior of Soy Protein Isolates with Ultrasound Treatment. Molecules 2022, 27, 8221 | https://doi.org/10.3390/ molecules27238221 | Soy Protein Isolate (SPI) | 10301 | 12 | 30102 | 30101 | 300 |  | 5 | 0 | 0 | 7 | 60101 | 0.3 | 95 | 35 | 4 |  | 1 | 710
Wang, Z.; Zeng, L.; Fu, L.; Chen, Q.; He, Z.; Zeng, M.; Qin, F.; Chen, J. Effect of Ionic Strength on Heat-Induced Gelation Behavior of Soy Protein Isolates with Ultrasound Treatment. Molecules 2022, 27, 8221 | https://doi.org/10.3390/ molecules27238221 | Soy Protein Isolate (SPI) | 10301 | 12 | 30102 | 30101 | 300 |  | 10 | 0 | 0 | 7 | 60101 | 0.3 | 95 | 35 | 4 |  | 1 | 740
Wang, Z.; Zeng, L.; Fu, L.; Chen, Q.; He, Z.; Zeng, M.; Qin, F.; Chen, J. Effect of Ionic Strength on Heat-Induced Gelation Behavior of Soy Protein Isolates with Ultrasound Treatment. Molecules 2022, 27, 8221 | https://doi.org/10.3390/ molecules27238221 | Soy Protein Isolate (SPI) | 10301 | 12 | 30102 | 30101 | 300 |  | 20 | 0 | 0 | 7 | 60101 | 0.3 | 95 | 35 | 4 |  | 1 | 870
Wang, Z.; Zeng, L.; Fu, L.; Chen, Q.; He, Z.; Zeng, M.; Qin, F.; Chen, J. Effect of Ionic Strength on Heat-Induced Gelation Behavior of Soy Protein Isolates with Ultrasound Treatment. Molecules 2022, 27, 8221 | https://doi.org/10.3390/ molecules27238221 | Soy Protein Isolate (SPI) | 10301 | 12 | 30102 | 30101 | 300 |  | 30 | 0 | 0 | 7 | 60101 | 0.3 | 95 | 35 | 4 |  | 1 | 940
Wang, Z.; Zeng, L.; Fu, L.; Chen, Q.; He, Z.; Zeng, M.; Qin, F.; Chen, J. Effect of Ionic Strength on Heat-Induced Gelation Behavior of Soy Protein Isolates with Ultrasound Treatment. Molecules 2022, 27, 8221 | https://doi.org/10.3390/ molecules27238221 | Soy Protein Isolate (SPI) | 10301 | 12 | 0 | 0 | 0 |  | 0 | 0 | 0 | 7 | 60101 | 0.6 | 95 | 35 | 4 |  | 1 | 190
Wang, Z.; Zeng, L.; Fu, L.; Chen, Q.; He, Z.; Zeng, M.; Qin, F.; Chen, J. Effect of Ionic Strength on Heat-Induced Gelation Behavior of Soy Protein Isolates with Ultrasound Treatment. Molecules 2022, 27, 8221 | https://doi.org/10.3390/ molecules27238221 | Soy Protein Isolate (SPI) | 10301 | 12 | 30102 | 30101 | 300 |  | 5 | 0 | 0 | 7 | 60101 | 0.6 | 95 | 35 | 4 |  | 1 | 200
Wang, Z.; Zeng, L.; Fu, L.; Chen, Q.; He, Z.; Zeng, M.; Qin, F.; Chen, J. Effect of Ionic Strength on Heat-Induced Gelation Behavior of Soy Protein Isolates with Ultrasound Treatment. Molecules 2022, 27, 8221 | https://doi.org/10.3390/ molecules27238221 | Soy Protein Isolate (SPI) | 10301 | 12 | 30102 | 30101 | 300 |  | 10 | 0 | 0 | 7 | 60101 | 0.6 | 95 | 35 | 4 |  | 1 | 230
Wang, Z.; Zeng, L.; Fu, L.; Chen, Q.; He, Z.; Zeng, M.; Qin, F.; Chen, J. Effect of Ionic Strength on Heat-Induced Gelation Behavior of Soy Protein Isolates with Ultrasound Treatment. Molecules 2022, 27, 8221 | https://doi.org/10.3390/ molecules27238221 | Soy Protein Isolate (SPI) | 10301 | 12 | 30102 | 30101 | 300 |  | 20 | 0 | 0 | 7 | 60101 | 0.6 | 95 | 35 | 4 |  | 1 | 290
Wang, Z.; Zeng, L.; Fu, L.; Chen, Q.; He, Z.; Zeng, M.; Qin, F.; Chen, J. Effect of Ionic Strength on Heat-Induced Gelation Behavior of Soy Protein Isolates with Ultrasound Treatment. Molecules 2022, 27, 8221 | https://doi.org/10.3390/ molecules27238221 | Soy Protein Isolate (SPI) | 10301 | 12 | 30102 | 30101 | 300 |  | 30 | 0 | 0 | 7 | 60101 | 0.6 | 95 | 35 | 4 |  | 1 | 350
Ma, T.; Li, X.; Montalbán-López, M.; Wu, X.; Zheng, Z.; Mu, D. Secretion of Bacillus amyloliquefaciens Transglutaminase from Lactococcus lactis and Its Enhancement of Food Gel Properties. Gels 2022, 8, 674. | https://doi.org/ 10.3390/gels8100674 | Soy Protein Isolate (SPI) | 10301 | 10 | 10101 | 10101 | 0.3 | 45 | 120 | 0 | 0 | 7 | 0 | 0 | 95 | 10 | 4 | 12 | 1 | 14.78
Ma, T.; Li, X.; Montalbán-López, M.; Wu, X.; Zheng, Z.; Mu, D. Secretion of Bacillus amyloliquefaciens Transglutaminase from Lactococcus lactis and Its Enhancement of Food Gel Properties. Gels 2022, 8, 674. | https://doi.org/ 10.3390/gels8100674 | Soy Protein Isolate (SPI) | 10301 | 10 | 10103 | 10101 | 0.002 | 45 | 120 | 0 | 0 | 7 | 0 | 0 | 95 | 10 | 4 | 12 | 1 | 108.33
Ang, C.L.; Goh, K.K.T.; Lim, K.; Matia-Merino, L. High-Protein Foods for Dysphagia: Manipulation of Mechanical and Microstructural Properties of Whey Protein Gels Using De-Structured Starch and Salts. Gels 2022, 8, 399 | https://doi.org/10.3390/gels8070399 | Whey Protein Isolate (WPI) | 30105 | 13 | 0 | 0 |  |  |  | 0 | 0 | 6.5 | 60101 | 0 | 90 | 30 | 20 | 12 | 1 | 1882.52
Ang, C.L.; Goh, K.K.T.; Lim, K.; Matia-Merino, L. High-Protein Foods for Dysphagia: Manipulation of Mechanical and Microstructural Properties of Whey Protein Gels Using De-Structured Starch and Salts. Gels 2022, 8, 399 | https://doi.org/10.3390/gels8070399 | Whey Protein Isolate (WPI) | 30105 | 13 | 0 | 0 |  |  |  | 30203 | 4 | 6.5 | 60101 | 0 | 90 | 30 | 20 | 12 | 1 | 5333.82
Ang, C.L.; Goh, K.K.T.; Lim, K.; Matia-Merino, L. High-Protein Foods for Dysphagia: Manipulation of Mechanical and Microstructural Properties of Whey Protein Gels Using De-Structured Starch and Salts. Gels 2022, 8, 399 | https://doi.org/10.3390/gels8070399 | Whey Protein Isolate (WPI) | 30105 | 13 | 0 | 0 |  |  |  | 30205 | 4 | 6.5 | 60101 | 0 | 90 | 30 | 20 | 12 | 1 | 9334.18
Ang, C.L.; Goh, K.K.T.; Lim, K.; Matia-Merino, L. High-Protein Foods for Dysphagia: Manipulation of Mechanical and Microstructural Properties of Whey Protein Gels Using De-Structured Starch and Salts. Gels 2022, 8, 399 | https://doi.org/10.3390/gels8070399 | Whey Protein Isolate (WPI) | 30105 | 13 | 0 | 0 |  |  |  | 0 | 0 | 6.5 | 60101 | 0.0125 | 90 | 30 | 20 | 12 | 1 | 7137.9
Ang, C.L.; Goh, K.K.T.; Lim, K.; Matia-Merino, L. High-Protein Foods for Dysphagia: Manipulation of Mechanical and Microstructural Properties of Whey Protein Gels Using De-Structured Starch and Salts. Gels 2022, 8, 399 | https://doi.org/10.3390/gels8070399 | Whey Protein Isolate (WPI) | 30105 | 13 | 0 | 0 |  |  |  | 30203 | 4 | 6.5 | 60101 | 0.0125 | 90 | 30 | 20 | 12 | 1 | 15766.13
Ang, C.L.; Goh, K.K.T.; Lim, K.; Matia-Merino, L. High-Protein Foods for Dysphagia: Manipulation of Mechanical and Microstructural Properties of Whey Protein Gels Using De-Structured Starch and Salts. Gels 2022, 8, 399 | https://doi.org/10.3390/gels8070399 | Whey Protein Isolate (WPI) | 30105 | 13 | 0 | 0 |  |  |  | 30205 | 4 | 6.5 | 60101 | 0.0125 | 90 | 30 | 20 | 12 | 1 | 15687.69
Ang, C.L.; Goh, K.K.T.; Lim, K.; Matia-Merino, L. High-Protein Foods for Dysphagia: Manipulation of Mechanical and Microstructural Properties of Whey Protein Gels Using De-Structured Starch and Salts. Gels 2022, 8, 399 | https://doi.org/10.3390/gels8070399 | Whey Protein Isolate (WPI) | 30105 | 13 | 0 | 0 |  |  |  | 0 | 0 | 6.5 | 60101 | 0.025 | 90 | 30 | 20 | 12 | 1 | 13020.78
Ang, C.L.; Goh, K.K.T.; Lim, K.; Matia-Merino, L. High-Protein Foods for Dysphagia: Manipulation of Mechanical and Microstructural Properties of Whey Protein Gels Using De-Structured Starch and Salts. Gels 2022, 8, 399 | https://doi.org/10.3390/gels8070399 | Whey Protein Isolate (WPI) | 30105 | 13 | 0 | 0 |  |  |  | 30203 | 4 | 6.5 | 60101 | 0.025 | 90 | 30 | 20 | 12 | 1 | 18040.85
Ang, C.L.; Goh, K.K.T.; Lim, K.; Matia-Merino, L. High-Protein Foods for Dysphagia: Manipulation of Mechanical and Microstructural Properties of Whey Protein Gels Using De-Structured Starch and Salts. Gels 2022, 8, 399 | https://doi.org/10.3390/gels8070399 | Whey Protein Isolate (WPI) | 30105 | 13 | 0 | 0 |  |  |  | 30205 | 4 | 6.5 | 60101 | 0.025 | 90 | 30 | 20 | 12 | 1 | 17491.78
Ang, C.L.; Goh, K.K.T.; Lim, K.; Matia-Merino, L. High-Protein Foods for Dysphagia: Manipulation of Mechanical and Microstructural Properties of Whey Protein Gels Using De-Structured Starch and Salts. Gels 2022, 8, 399 | https://doi.org/10.3390/gels8070399 | Whey Protein Isolate (WPI) | 30105 | 13 | 0 | 0 |  |  |  | 0 | 0 | 6.5 | 60101 | 0.05 | 90 | 30 | 20 | 12 | 1 | 16942.71
Ang, C.L.; Goh, K.K.T.; Lim, K.; Matia-Merino, L. High-Protein Foods for Dysphagia: Manipulation of Mechanical and Microstructural Properties of Whey Protein Gels Using De-Structured Starch and Salts. Gels 2022, 8, 399 | https://doi.org/10.3390/gels8070399 | Whey Protein Isolate (WPI) | 30105 | 13 | 0 | 0 |  |  |  | 30203 | 4 | 6.5 | 60101 | 0.05 | 90 | 30 | 20 | 12 | 1 | 14511.12
Ang, C.L.; Goh, K.K.T.; Lim, K.; Matia-Merino, L. High-Protein Foods for Dysphagia: Manipulation of Mechanical and Microstructural Properties of Whey Protein Gels Using De-Structured Starch and Salts. Gels 2022, 8, 399 | https://doi.org/10.3390/gels8070399 | Whey Protein Isolate (WPI) | 30105 | 13 | 0 | 0 |  |  |  | 30205 | 4 | 6.5 | 60101 | 0.05 | 90 | 30 | 20 | 12 | 0 | 0
Ang, C.L.; Goh, K.K.T.; Lim, K.; Matia-Merino, L. High-Protein Foods for Dysphagia: Manipulation of Mechanical and Microstructural Properties of Whey Protein Gels Using De-Structured Starch and Salts. Gels 2022, 8, 399 | https://doi.org/10.3390/gels8070399 | Whey Protein Isolate (WPI) | 30105 | 13 | 0 | 0 |  |  |  | 0 | 0 | 6.5 | 60101 | 0.075 | 90 | 30 | 20 | 12 | 1 | 18746.79
Ang, C.L.; Goh, K.K.T.; Lim, K.; Matia-Merino, L. High-Protein Foods for Dysphagia: Manipulation of Mechanical and Microstructural Properties of Whey Protein Gels Using De-Structured Starch and Salts. Gels 2022, 8, 399 | https://doi.org/10.3390/gels8070399 | Whey Protein Isolate (WPI) | 30105 | 13 | 0 | 0 |  |  |  | 30203 | 4 | 6.5 | 60101 | 0.075 | 90 | 30 | 20 | 12 | 1 | 2117.84
Ang, C.L.; Goh, K.K.T.; Lim, K.; Matia-Merino, L. High-Protein Foods for Dysphagia: Manipulation of Mechanical and Microstructural Properties of Whey Protein Gels Using De-Structured Starch and Salts. Gels 2022, 8, 399 | https://doi.org/10.3390/gels8070399 | Whey Protein Isolate (WPI) | 30105 | 13 | 0 | 0 |  |  |  | 30205 | 4 | 6.5 | 60101 | 0.075 | 90 | 30 | 20 | 12 | 0 | 0
Ang, C.L.; Goh, K.K.T.; Lim, K.; Matia-Merino, L. High-Protein Foods for Dysphagia: Manipulation of Mechanical and Microstructural Properties of Whey Protein Gels Using De-Structured Starch and Salts. Gels 2022, 8, 399 | https://doi.org/10.3390/gels8070399 | Whey Protein Isolate (WPI) | 30105 | 13 | 0 | 0 |  |  |  | 0 | 0 | 6.5 | 60101 | 0.1 | 90 | 30 | 20 | 12 | 1 | 20707.75
Ang, C.L.; Goh, K.K.T.; Lim, K.; Matia-Merino, L. High-Protein Foods for Dysphagia: Manipulation of Mechanical and Microstructural Properties of Whey Protein Gels Using De-Structured Starch and Salts. Gels 2022, 8, 399 | https://doi.org/10.3390/gels8070399 | Whey Protein Isolate (WPI) | 30105 | 13 | 0 | 0 |  |  |  | 30203 | 4 | 6.5 | 60101 | 0.1 | 90 | 30 | 20 | 12 | 0 | 0
Ang, C.L.; Goh, K.K.T.; Lim, K.; Matia-Merino, L. High-Protein Foods for Dysphagia: Manipulation of Mechanical and Microstructural Properties of Whey Protein Gels Using De-Structured Starch and Salts. Gels 2022, 8, 399 | https://doi.org/10.3390/gels8070399 | Whey Protein Isolate (WPI) | 30105 | 13 | 0 | 0 |  |  |  | 30205 | 4 | 6.5 | 60101 | 0.1 | 90 | 30 | 20 | 12 | 0 | 0
Ang, C.L.; Goh, K.K.T.; Lim, K.; Matia-Merino, L. High-Protein Foods for Dysphagia: Manipulation of Mechanical and Microstructural Properties of Whey Protein Gels Using De-Structured Starch and Salts. Gels 2022, 8, 399 | https://doi.org/10.3390/gels8070399 | Whey Protein Isolate (WPI) | 30105 | 13 | 0 | 0 |  |  |  | 0 | 0 | 6.5 | 60101 | 0.25 | 90 | 30 | 20 | 12 | 1 | 13334.54
Ang, C.L.; Goh, K.K.T.; Lim, K.; Matia-Merino, L. High-Protein Foods for Dysphagia: Manipulation of Mechanical and Microstructural Properties of Whey Protein Gels Using De-Structured Starch and Salts. Gels 2022, 8, 399 | https://doi.org/10.3390/gels8070399 | Whey Protein Isolate (WPI) | 30105 | 13 | 0 | 0 |  |  |  | 30203 | 4 | 6.5 | 60101 | 0.25 | 90 | 30 | 20 | 12 | 1 | 0
Ang, C.L.; Goh, K.K.T.; Lim, K.; Matia-Merino, L. High-Protein Foods for Dysphagia: Manipulation of Mechanical and Microstructural Properties of Whey Protein Gels Using De-Structured Starch and Salts. Gels 2022, 8, 399 | https://doi.org/10.3390/gels8070399 | Whey Protein Isolate (WPI) | 30105 | 13 | 0 | 0 |  |  |  | 30205 | 4 | 6.5 | 60101 | 0.25 | 90 | 30 | 20 | 12 | 0 | 1411.89
Ang, C.L.; Goh, K.K.T.; Lim, K.; Matia-Merino, L. High-Protein Foods for Dysphagia: Manipulation of Mechanical and Microstructural Properties of Whey Protein Gels Using De-Structured Starch and Salts. Gels 2022, 8, 399 | https://doi.org/10.3390/gels8070399 | Whey Protein Isolate (WPI) | 30105 | 13 | 0 | 0 |  |  |  | 0 | 0 | 6.5 | 60101 | 0.5 | 90 | 30 | 20 | 12 | 1 | 12942.35
Ang, C.L.; Goh, K.K.T.; Lim, K.; Matia-Merino, L. High-Protein Foods for Dysphagia: Manipulation of Mechanical and Microstructural Properties of Whey Protein Gels Using De-Structured Starch and Salts. Gels 2022, 8, 399 | https://doi.org/10.3390/gels8070399 | Whey Protein Isolate (WPI) | 30105 | 13 | 0 | 0 |  |  |  | 30203 | 4 | 6.5 | 60101 | 0.5 | 90 | 30 | 20 | 12 | 0 | 0
Ang, C.L.; Goh, K.K.T.; Lim, K.; Matia-Merino, L. High-Protein Foods for Dysphagia: Manipulation of Mechanical and Microstructural Properties of Whey Protein Gels Using De-Structured Starch and Salts. Gels 2022, 8, 399 | https://doi.org/10.3390/gels8070399 | Whey Protein Isolate (WPI) | 30105 | 13 | 0 | 0 |  |  |  | 30205 | 4 | 6.5 | 60101 | 0.5 | 90 | 30 | 20 | 12 | 1 | 2039.4
Ang, C.L.; Goh, K.K.T.; Lim, K.; Matia-Merino, L. High-Protein Foods for Dysphagia: Manipulation of Mechanical and Microstructural Properties of Whey Protein Gels Using De-Structured Starch and Salts. Gels 2022, 8, 399 | https://doi.org/10.3390/gels8070399 | Whey Protein Isolate (WPI) | 30105 | 13 | 0 | 0 |  |  |  | 0 | 0 | 6.5 | 60103 | 0 | 90 | 30 | 20 | 12 | 1 | 1841.6
Ang, C.L.; Goh, K.K.T.; Lim, K.; Matia-Merino, L. High-Protein Foods for Dysphagia: Manipulation of Mechanical and Microstructural Properties of Whey Protein Gels Using De-Structured Starch and Salts. Gels 2022, 8, 399 | https://doi.org/10.3390/gels8070399 | Whey Protein Isolate (WPI) | 30105 | 13 | 0 | 0 |  |  |  | 30203 | 4 | 6.5 | 60103 | 0 | 90 | 30 | 20 | 12 | 1 | 5251.97
Ang, C.L.; Goh, K.K.T.; Lim, K.; Matia-Merino, L. High-Protein Foods for Dysphagia: Manipulation of Mechanical and Microstructural Properties of Whey Protein Gels Using De-Structured Starch and Salts. Gels 2022, 8, 400 | https://doi.org/10.3390/gels8070400 | Whey Protein Isolate (WPI) | 30105 | 13 | 0 | 0 |  |  |  | 30205 | 4 | 6.5 | 60103 | 0 | 90 | 30 | 20 | 12 | 1 | 9207.99
Ang, C.L.; Goh, K.K.T.; Lim, K.; Matia-Merino, L. High-Protein Foods for Dysphagia: Manipulation of Mechanical and Microstructural Properties of Whey Protein Gels Using De-Structured Starch and Salts. Gels 2022, 8, 401 | https://doi.org/10.3390/gels8070401 | Whey Protein Isolate (WPI) | 30105 | 13 | 0 | 0 |  |  |  | 0 | 0 | 6.5 | 60103 | 0.0025 | 90 | 30 | 20 | 12 | 1 | 4501.69
Ang, C.L.; Goh, K.K.T.; Lim, K.; Matia-Merino, L. High-Protein Foods for Dysphagia: Manipulation of Mechanical and Microstructural Properties of Whey Protein Gels Using De-Structured Starch and Salts. Gels 2022, 8, 402 | https://doi.org/10.3390/gels8070402 | Whey Protein Isolate (WPI) | 30105 | 13 | 0 | 0 |  |  |  | 30203 | 4 | 6.5 | 60103 | 0.0025 | 90 | 30 | 20 | 12 | 1 | 12004.49
Ang, C.L.; Goh, K.K.T.; Lim, K.; Matia-Merino, L. High-Protein Foods for Dysphagia: Manipulation of Mechanical and Microstructural Properties of Whey Protein Gels Using De-Structured Starch and Salts. Gels 2022, 8, 403 | https://doi.org/10.3390/gels8070403 | Whey Protein Isolate (WPI) | 30105 | 13 | 0 | 0 |  |  |  | 30205 | 4 | 6.5 | 60103 | 0.0025 | 90 | 30 | 20 | 12 | 1 | 13232.23
Ang, C.L.; Goh, K.K.T.; Lim, K.; Matia-Merino, L. High-Protein Foods for Dysphagia: Manipulation of Mechanical and Microstructural Properties of Whey Protein Gels Using De-Structured Starch and Salts. Gels 2022, 8, 404 | https://doi.org/10.3390/gels8070404 | Whey Protein Isolate (WPI) | 30105 | 13 | 0 | 0 |  |  |  | 0 | 0 | 6.5 | 60103 | 0.005 | 90 | 30 | 20 | 12 | 1 | 8935.16
Ang, C.L.; Goh, K.K.T.; Lim, K.; Matia-Merino, L. High-Protein Foods for Dysphagia: Manipulation of Mechanical and Microstructural Properties of Whey Protein Gels Using De-Structured Starch and Salts. Gels 2022, 8, 405 | https://doi.org/10.3390/gels8070405 | Whey Protein Isolate (WPI) | 30105 | 13 | 0 | 0 |  |  |  | 30203 | 4 | 6.5 | 60103 | 0.005 | 90 | 30 | 20 | 12 | 1 | 15892.31
Ang, C.L.; Goh, K.K.T.; Lim, K.; Matia-Merino, L. High-Protein Foods for Dysphagia: Manipulation of Mechanical and Microstructural Properties of Whey Protein Gels Using De-Structured Starch and Salts. Gels 2022, 8, 406 | https://doi.org/10.3390/gels8070406 | Whey Protein Isolate (WPI) | 30105 | 13 | 0 | 0 |  |  |  | 30205 | 4 | 6.5 | 60103 | 0.005 | 90 | 30 | 20 | 12 | 1 | 15892.31
Ang, C.L.; Goh, K.K.T.; Lim, K.; Matia-Merino, L. High-Protein Foods for Dysphagia: Manipulation of Mechanical and Microstructural Properties of Whey Protein Gels Using De-Structured Starch and Salts. Gels 2022, 8, 407 | https://doi.org/10.3390/gels8070407 | Whey Protein Isolate (WPI) | 30105 | 13 | 0 | 0 |  |  |  | 0 | 0 | 6.5 | 60103 | 0.0075 | 90 | 30 | 20 | 12 | 1 | 10981.38
Ang, C.L.; Goh, K.K.T.; Lim, K.; Matia-Merino, L. High-Protein Foods for Dysphagia: Manipulation of Mechanical and Microstructural Properties of Whey Protein Gels Using De-Structured Starch and Salts. Gels 2022, 8, 408 | https://doi.org/10.3390/gels8070408 | Whey Protein Isolate (WPI) | 30105 | 13 | 0 | 0 |  |  |  | 30203 | 4 | 6.5 | 60103 | 0.0075 | 90 | 30 | 20 | 12 | 1 | 6206.87
Ang, C.L.; Goh, K.K.T.; Lim, K.; Matia-Merino, L. High-Protein Foods for Dysphagia: Manipulation of Mechanical and Microstructural Properties of Whey Protein Gels Using De-Structured Starch and Salts. Gels 2022, 8, 409 | https://doi.org/10.3390/gels8070409 | Whey Protein Isolate (WPI) | 30105 | 13 | 0 | 0 |  |  |  | 30205 | 4 | 6.5 | 60103 | 0.0075 | 90 | 30 | 20 | 12 | 1 | 6820.74
Ang, C.L.; Goh, K.K.T.; Lim, K.; Matia-Merino, L. High-Protein Foods for Dysphagia: Manipulation of Mechanical and Microstructural Properties of Whey Protein Gels Using De-Structured Starch and Salts. Gels 2022, 8, 410 | https://doi.org/10.3390/gels8070410 | Whey Protein Isolate (WPI) | 30105 | 13 | 0 | 0 |  |  |  | 0 | 0 | 6.5 | 60103 | 0.01 | 90 | 30 | 20 | 12 | 1 | 4979.14
Ang, C.L.; Goh, K.K.T.; Lim, K.; Matia-Merino, L. High-Protein Foods for Dysphagia: Manipulation of Mechanical and Microstructural Properties of Whey Protein Gels Using De-Structured Starch and Salts. Gels 2022, 8, 411 | https://doi.org/10.3390/gels8070411 | Whey Protein Isolate (WPI) | 30105 | 13 | 0 | 0 |  |  |  | 30203 | 4 | 6.5 | 60103 | 0.01 | 90 | 30 | 20 | 12 | 1 | 6820.74
Ang, C.L.; Goh, K.K.T.; Lim, K.; Matia-Merino, L. High-Protein Foods for Dysphagia: Manipulation of Mechanical and Microstructural Properties of Whey Protein Gels Using De-Structured Starch and Salts. Gels 2022, 8, 412 | https://doi.org/10.3390/gels8070412 | Whey Protein Isolate (WPI) | 30105 | 13 | 0 | 0 |  |  |  | 30205 | 4 | 6.5 | 60103 | 0.01 | 90 | 30 | 20 | 12 | 1 | 5797.63
Ang, C.L.; Goh, K.K.T.; Lim, K.; Matia-Merino, L. High-Protein Foods for Dysphagia: Manipulation of Mechanical and Microstructural Properties of Whey Protein Gels Using De-Structured Starch and Salts. Gels 2022, 8, 413 | https://doi.org/10.3390/gels8070413 | Whey Protein Isolate (WPI) | 30105 | 13 | 0 | 0 |  |  |  | 0 | 0 | 6.5 | 60103 | 0.025 | 90 | 30 | 20 | 12 | 1 | 12891.19
Ang, C.L.; Goh, K.K.T.; Lim, K.; Matia-Merino, L. High-Protein Foods for Dysphagia: Manipulation of Mechanical and Microstructural Properties of Whey Protein Gels Using De-Structured Starch and Salts. Gels 2022, 8, 414 | https://doi.org/10.3390/gels8070414 | Whey Protein Isolate (WPI) | 30105 | 13 | 0 | 0 |  |  |  | 30203 | 4 | 6.5 | 60103 | 0.025 | 90 | 30 | 20 | 12 | 0 | 0
Ang, C.L.; Goh, K.K.T.; Lim, K.; Matia-Merino, L. High-Protein Foods for Dysphagia: Manipulation of Mechanical and Microstructural Properties of Whey Protein Gels Using De-Structured Starch and Salts. Gels 2022, 8, 415 | https://doi.org/10.3390/gels8070415 | Whey Protein Isolate (WPI) | 30105 | 13 | 0 | 0 |  |  |  | 30205 | 4 | 6.5 | 60103 | 0.025 | 90 | 30 | 20 | 12 | 0 | 0
Ang, C.L.; Goh, K.K.T.; Lim, K.; Matia-Merino, L. High-Protein Foods for Dysphagia: Manipulation of Mechanical and Microstructural Properties of Whey Protein Gels Using De-Structured Starch and Salts. Gels 2022, 8, 416 | https://doi.org/10.3390/gels8070416 | Whey Protein Isolate (WPI) | 30105 | 13 | 0 | 0 |  |  |  | 0 | 0 | 6.5 | 60103 | 0.05 | 90 | 30 | 20 | 12 | 1 | 12550.15
Ang, C.L.; Goh, K.K.T.; Lim, K.; Matia-Merino, L. High-Protein Foods for Dysphagia: Manipulation of Mechanical and Microstructural Properties of Whey Protein Gels Using De-Structured Starch and Salts. Gels 2022, 8, 417 | https://doi.org/10.3390/gels8070417 | Whey Protein Isolate (WPI) | 30105 | 13 | 0 | 0 |  |  |  | 30203 | 4 | 6.5 | 60103 | 0.05 | 90 | 30 | 20 | 12 | 1 | 3342.16
Ang, C.L.; Goh, K.K.T.; Lim, K.; Matia-Merino, L. High-Protein Foods for Dysphagia: Manipulation of Mechanical and Microstructural Properties of Whey Protein Gels Using De-Structured Starch and Salts. Gels 2022, 8, 418 | https://doi.org/10.3390/gels8070418 | Whey Protein Isolate (WPI) | 30105 | 13 | 0 | 0 |  |  |  | 30205 | 4 | 6.5 | 60103 | 0.05 | 90 | 30 | 20 | 12 | 0 | 0
Ang, C.L.; Goh, K.K.T.; Lim, K.; Matia-Merino, L. High-Protein Foods for Dysphagia: Manipulation of Mechanical and Microstructural Properties of Whey Protein Gels Using De-Structured Starch and Salts. Gels 2022, 8, 419 | https://doi.org/10.3390/gels8070419 | Whey Protein Isolate (WPI) | 30105 | 13 | 0 | 0 |  |  |  | 0 | 0 | 6.5 | 60103 | 0.075 | 90 | 30 | 20 | 12 | 1 | 12277.32
Ang, C.L.; Goh, K.K.T.; Lim, K.; Matia-Merino, L. High-Protein Foods for Dysphagia: Manipulation of Mechanical and Microstructural Properties of Whey Protein Gels Using De-Structured Starch and Salts. Gels 2022, 8, 420 | https://doi.org/10.3390/gels8070420 | Whey Protein Isolate (WPI) | 30105 | 13 | 0 | 0 |  |  |  | 30203 | 4 | 6.5 | 60103 | 0.075 | 90 | 30 | 20 | 12 | 0 | 0
Ang, C.L.; Goh, K.K.T.; Lim, K.; Matia-Merino, L. High-Protein Foods for Dysphagia: Manipulation of Mechanical and Microstructural Properties of Whey Protein Gels Using De-Structured Starch and Salts. Gels 2022, 8, 421 | https://doi.org/10.3390/gels8070421 | Whey Protein Isolate (WPI) | 30105 | 13 | 0 | 0 |  |  |  | 30205 | 4 | 6.5 | 60103 | 0.075 | 90 | 30 | 20 | 12 | 0 | 136.41
Ang, C.L.; Goh, K.K.T.; Lim, K.; Matia-Merino, L. High-Protein Foods for Dysphagia: Manipulation of Mechanical and Microstructural Properties of Whey Protein Gels Using De-Structured Starch and Salts. Gels 2022, 8, 422 | https://doi.org/10.3390/gels8070422 | Whey Protein Isolate (WPI) | 30105 | 13 | 0 | 0 |  |  |  | 0 | 0 | 6.5 | 60103 | 0.1 | 90 | 30 | 20 | 12 | 1 | 12209.12
Ang, C.L.; Goh, K.K.T.; Lim, K.; Matia-Merino, L. High-Protein Foods for Dysphagia: Manipulation of Mechanical and Microstructural Properties of Whey Protein Gels Using De-Structured Starch and Salts. Gels 2022, 8, 423 | https://doi.org/10.3390/gels8070423 | Whey Protein Isolate (WPI) | 30105 | 13 | 0 | 0 |  |  |  | 30203 | 4 | 6.5 | 60103 | 0.1 | 90 | 30 | 20 | 12 | 0 | 136.41
Ang, C.L.; Goh, K.K.T.; Lim, K.; Matia-Merino, L. High-Protein Foods for Dysphagia: Manipulation of Mechanical and Microstructural Properties of Whey Protein Gels Using De-Structured Starch and Salts. Gels 2022, 8, 424 | https://doi.org/10.3390/gels8070424 | Whey Protein Isolate (WPI) | 30105 | 13 | 0 | 0 |  |  |  | 30205 | 4 | 6.5 | 60103 | 0.1 | 90 | 30 | 20 | 12 | 0 | 0
Ang, C.L.; Goh, K.K.T.; Lim, K.; Matia-Merino, L. High-Protein Foods for Dysphagia: Manipulation of Mechanical and Microstructural Properties of Whey Protein Gels Using De-Structured Starch and Salts. Gels 2022, 8, 425 | https://doi.org/10.3390/gels8070425 | Whey Protein Isolate (WPI) | 30105 | 13 | 0 | 0 |  |  |  | 0 | 0 | 6.5 | 60103 | 0.25 | 90 | 30 | 20 | 12 | 1 | 11799.87
Ang, C.L.; Goh, K.K.T.; Lim, K.; Matia-Merino, L. High-Protein Foods for Dysphagia: Manipulation of Mechanical and Microstructural Properties of Whey Protein Gels Using De-Structured Starch and Salts. Gels 2022, 8, 426 | https://doi.org/10.3390/gels8070426 | Whey Protein Isolate (WPI) | 30105 | 13 | 0 | 0 |  |  |  | 30203 | 4 | 6.5 | 60103 | 0.25 | 90 | 30 | 20 | 12 | 0 | 0
Ang, C.L.; Goh, K.K.T.; Lim, K.; Matia-Merino, L. High-Protein Foods for Dysphagia: Manipulation of Mechanical and Microstructural Properties of Whey Protein Gels Using De-Structured Starch and Salts. Gels 2022, 8, 427 | https://doi.org/10.3390/gels8070427 | Whey Protein Isolate (WPI) | 30105 | 13 | 0 | 0 |  |  |  | 30205 | 4 | 6.5 | 60103 | 0.25 | 90 | 30 | 20 | 12 | 0 | 0
Ang, C.L.; Goh, K.K.T.; Lim, K.; Matia-Merino, L. High-Protein Foods for Dysphagia: Manipulation of Mechanical and Microstructural Properties of Whey Protein Gels Using De-Structured Starch and Salts. Gels 2022, 8, 428 | https://doi.org/10.3390/gels8070428 | Whey Protein Isolate (WPI) | 30105 | 13 | 0 | 0 |  |  |  | 0 | 0 | 6.5 | 60103 | 0.5 | 90 | 30 | 20 | 12 | 1 | 11458.84
Ang, C.L.; Goh, K.K.T.; Lim, K.; Matia-Merino, L. High-Protein Foods for Dysphagia: Manipulation of Mechanical and Microstructural Properties of Whey Protein Gels Using De-Structured Starch and Salts. Gels 2022, 8, 429 | https://doi.org/10.3390/gels8070429 | Whey Protein Isolate (WPI) | 30105 | 13 | 0 | 0 |  |  |  | 30203 | 4 | 6.5 | 60103 | 0.5 | 90 | 30 | 20 | 12 | 0 | 0
Ang, C.L.; Goh, K.K.T.; Lim, K.; Matia-Merino, L. High-Protein Foods for Dysphagia: Manipulation of Mechanical and Microstructural Properties of Whey Protein Gels Using De-Structured Starch and Salts. Gels 2022, 8, 430 | https://doi.org/10.3390/gels8070430 | Whey Protein Isolate (WPI) | 30105 | 13 | 0 | 0 |  |  |  | 30205 | 4 | 6.5 | 60103 | 0.5 | 90 | 30 | 20 | 12 | 0 | 0
Suisui Jiang, Yuyang Ma, Yahui Wang, Rui Wang, Mingyong Zeng,Effect of κ-carrageenan on the gelation properties of oyster protein,Food Chemistry,Volume 382,2022,132329,ISSN 0308-8146 | https://doi.org/10.1016/j.foodchem.2022.132329 | Oyster (Crassostrea gigas) protein | 20115 | 10 | 30705 |  |  | 25 | 30 | 0 | 0 | 8 | 0 | 0 | 80 | 30 | 4 | 72 | 1 | 12.24
Suisui Jiang, Yuyang Ma, Yahui Wang, Rui Wang, Mingyong Zeng,Effect of κ-carrageenan on the gelation properties of oyster protein,Food Chemistry,Volume 382,2022,132329,ISSN 0308-8146 | https://doi.org/10.1016/j.foodchem.2022.132329 | Oyster (Crassostrea gigas) protein | 20115 | 10 | 30705 |  |  | 25 | 30 | 20301 | 0.5 | 8 | 0 | 0 | 80 | 30 | 4 | 72 | 1 | 48.95
Suisui Jiang, Yuyang Ma, Yahui Wang, Rui Wang, Mingyong Zeng,Effect of κ-carrageenan on the gelation properties of oyster protein,Food Chemistry,Volume 382,2022,132329,ISSN 0308-8146 | https://doi.org/10.1016/j.foodchem.2022.132329 | Oyster (Crassostrea gigas) protein | 20115 | 10 | 30705 |  |  | 25 | 30 | 20301 | 1 | 8 | 0 | 0 | 80 | 30 | 4 | 72 | 1 | 84.64
Suisui Jiang, Yuyang Ma, Yahui Wang, Rui Wang, Mingyong Zeng,Effect of κ-carrageenan on the gelation properties of oyster protein,Food Chemistry,Volume 382,2022,132329,ISSN 0308-8146 | https://doi.org/10.1016/j.foodchem.2022.132329 | Oyster (Crassostrea gigas) protein | 20115 | 10 | 30705 |  |  | 25 | 30 | 20301 | 1.5 | 8 | 0 | 0 | 80 | 30 | 4 | 72 | 1 | 180.49
Suisui Jiang, Yuyang Ma, Yahui Wang, Rui Wang, Mingyong Zeng,Effect of κ-carrageenan on the gelation properties of oyster protein,Food Chemistry,Volume 382,2022,132329,ISSN 0308-8146 | https://doi.org/10.1016/j.foodchem.2022.132329 | Oyster (Crassostrea gigas) protein | 20115 | 10 | 30705 |  |  | 25 | 30 | 20301 | 2 | 8 | 0 | 0 | 80 | 30 | 4 | 72 | 1 | 203.94
Peyrano, F.; De Lamballerie, M.; Avanza, MV., Speroni, F.; Gelation of cowpea proteins induced by high hydrostatic pressure, Food Hydrocolloids 2021, 111, 106191. | https://doi.org/10.1016/j.foodhyd.2020.106191 | Cowpea Protein | 11701 | 7.5 | 30202 | 30201 | 400 | 20 | 5 | 0 | 0 | 7 | 0 | 0 |  |  | 4 |  | 0 | 0
Peyrano, F.; De Lamballerie, M.; Avanza, MV., Speroni, F.; Gelation of cowpea proteins induced by high hydrostatic pressure, Food Hydrocolloids 2021, 111, 106191. | https://doi.org/10.1016/j.foodhyd.2020.106191 | Cowpea Protein | 11701 | 7.5 | 30202 | 30201 | 600 | 20 | 5 | 0 | 0 | 7 | 0 | 0 |  |  | 4 |  | 0 | 0
Peyrano, F.; De Lamballerie, M.; Avanza, MV., Speroni, F.; Gelation of cowpea proteins induced by high hydrostatic pressure, Food Hydrocolloids 2021, 111, 106191. | https://doi.org/10.1016/j.foodhyd.2020.106191 | Cowpea Protein | 11701 | 9 | 30202 | 30201 | 400 | 20 | 5 | 0 | 0 | 7 | 0 | 0 |  |  | 4 |  | 0 | 0
Peyrano, F.; De Lamballerie, M.; Avanza, MV., Speroni, F.; Gelation of cowpea proteins induced by high hydrostatic pressure, Food Hydrocolloids 2021, 111, 106191. | https://doi.org/10.1016/j.foodhyd.2020.106191 | Cowpea Protein | 11701 | 9 | 30202 | 30201 | 600 | 20 | 5 | 0 | 0 | 7 | 0 | 0 |  |  | 4 |  | 0 | 0
Peyrano, F.; De Lamballerie, M.; Avanza, MV., Speroni, F.; Gelation of cowpea proteins induced by high hydrostatic pressure, Food Hydrocolloids 2021, 111, 106191. | https://doi.org/10.1016/j.foodhyd.2020.106191 | Cowpea Protein | 11701 | 10.5 | 30202 | 30201 | 400 | 20 | 5 | 0 | 0 | 7 | 0 | 0 |  |  | 4 |  | 0 | 0
Peyrano, F.; De Lamballerie, M.; Avanza, MV., Speroni, F.; Gelation of cowpea proteins induced by high hydrostatic pressure, Food Hydrocolloids 2021, 111, 106191. | https://doi.org/10.1016/j.foodhyd.2020.106191 | Cowpea Protein | 11701 | 10.5 | 30202 | 30201 | 600 | 20 | 5 | 0 | 0 | 7 | 0 | 0 |  |  | 4 |  | 0 | 0
Peyrano, F.; De Lamballerie, M.; Avanza, MV., Speroni, F.; Gelation of cowpea proteins induced by high hydrostatic pressure, Food Hydrocolloids 2021, 111, 106191. | https://doi.org/10.1016/j.foodhyd.2020.106191 | Cowpea Protein | 11701 | 12 | 30202 | 30201 | 400 | 20 | 5 | 0 | 0 | 7 | 0 | 0 |  |  | 4 |  | 0 | 0
Peyrano, F.; De Lamballerie, M.; Avanza, MV., Speroni, F.; Gelation of cowpea proteins induced by high hydrostatic pressure, Food Hydrocolloids 2021, 111, 106191. | https://doi.org/10.1016/j.foodhyd.2020.106191 | Cowpea Protein | 11701 | 12 | 30202 | 30201 | 600 | 20 | 5 | 0 | 0 | 7 | 0 | 0 |  |  | 4 |  | 0 | 0
Peyrano, F.; De Lamballerie, M.; Avanza, MV., Speroni, F.; Gelation of cowpea proteins induced by high hydrostatic pressure, Food Hydrocolloids 2021, 111, 106191. | https://doi.org/10.1016/j.foodhyd.2020.106191 | Cowpea Protein | 11701 | 13.5 | 30202 | 30201 | 400 | 20 | 5 | 0 | 0 | 7 | 0 | 0 |  |  | 4 |  | 1 | 10.2
Peyrano, F.; De Lamballerie, M.; Avanza, MV., Speroni, F.; Gelation of cowpea proteins induced by high hydrostatic pressure, Food Hydrocolloids 2021, 111, 106191. | https://doi.org/10.1016/j.foodhyd.2020.106191 | Cowpea Protein | 11701 | 13.5 | 30202 | 30201 | 600 | 20 | 5 | 0 | 0 | 7 | 0 | 0 |  |  | 4 |  | 1 | 15.3
Peyrano, F.; De Lamballerie, M.; Avanza, MV., Speroni, F.; Gelation of cowpea proteins induced by high hydrostatic pressure, Food Hydrocolloids 2021, 111, 106191. | https://doi.org/10.1016/j.foodhyd.2020.106191 | Cowpea Protein | 11701 | 7.5 | 0 | 0 |  |  |  | 0 | 0 | 7 | 0 | 0 | 70 | 20 | 4 |  | 0 | 0
Peyrano, F.; De Lamballerie, M.; Avanza, MV., Speroni, F.; Gelation of cowpea proteins induced by high hydrostatic pressure, Food Hydrocolloids 2021, 111, 106191. | https://doi.org/10.1016/j.foodhyd.2020.106191 | Cowpea Protein | 11701 | 7.5 | 0 | 0 |  |  |  | 0 | 0 | 7 | 0 | 0 | 90 | 20 | 4 |  | 0 | 0
Peyrano, F.; De Lamballerie, M.; Avanza, MV., Speroni, F.; Gelation of cowpea proteins induced by high hydrostatic pressure, Food Hydrocolloids 2021, 111, 106191. | https://doi.org/10.1016/j.foodhyd.2020.106191 | Cowpea Protein | 11701 | 9 | 0 | 0 |  |  |  | 0 | 0 | 7 | 0 | 0 | 70 | 20 | 4 |  | 0 | 0
Peyrano, F.; De Lamballerie, M.; Avanza, MV., Speroni, F.; Gelation of cowpea proteins induced by high hydrostatic pressure, Food Hydrocolloids 2021, 111, 106191. | https://doi.org/10.1016/j.foodhyd.2020.106191 | Cowpea Protein | 11701 | 9 | 0 | 0 |  |  |  | 0 | 0 | 7 | 0 | 0 | 90 | 20 | 4 |  | 0 | 0
Peyrano, F.; De Lamballerie, M.; Avanza, MV., Speroni, F.; Gelation of cowpea proteins induced by high hydrostatic pressure, Food Hydrocolloids 2021, 111, 106191. | https://doi.org/10.1016/j.foodhyd.2020.106191 | Cowpea Protein | 11701 | 10.5 | 0 | 0 |  |  |  | 0 | 0 | 7 | 0 | 0 | 70 | 20 | 4 |  | 1 | 6.12
Peyrano, F.; De Lamballerie, M.; Avanza, MV., Speroni, F.; Gelation of cowpea proteins induced by high hydrostatic pressure, Food Hydrocolloids 2021, 111, 106191. | https://doi.org/10.1016/j.foodhyd.2020.106191 | Cowpea Protein | 11701 | 10.5 | 0 | 0 |  |  |  | 0 | 0 | 7 | 0 | 0 | 90 | 20 | 4 |  | 1 | 11.22
Peyrano, F.; De Lamballerie, M.; Avanza, MV., Speroni, F.; Gelation of cowpea proteins induced by high hydrostatic pressure, Food Hydrocolloids 2021, 111, 106191. | https://doi.org/10.1016/j.foodhyd.2020.106191 | Cowpea Protein | 11701 | 12 | 0 | 0 |  |  |  | 0 | 0 | 7 | 0 | 0 | 70 | 20 | 4 |  | 1 | 12.24
Peyrano, F.; De Lamballerie, M.; Avanza, MV., Speroni, F.; Gelation of cowpea proteins induced by high hydrostatic pressure, Food Hydrocolloids 2021, 111, 106191. | https://doi.org/10.1016/j.foodhyd.2020.106191 | Cowpea Protein | 11701 | 12 | 0 | 0 |  |  |  | 0 | 0 | 7 | 0 | 0 | 90 | 20 | 4 |  | 1 | 13.26
Peyrano, F.; De Lamballerie, M.; Avanza, MV., Speroni, F.; Gelation of cowpea proteins induced by high hydrostatic pressure, Food Hydrocolloids 2021, 111, 106191. | https://doi.org/10.1016/j.foodhyd.2020.106191 | Cowpea Protein | 11701 | 13.5 | 0 | 0 |  |  |  | 0 | 0 | 7 | 0 | 0 | 70 | 20 | 4 |  | 1 | 16.32
Peyrano, F.; De Lamballerie, M.; Avanza, MV., Speroni, F.; Gelation of cowpea proteins induced by high hydrostatic pressure, Food Hydrocolloids 2021, 111, 106191. | https://doi.org/10.1016/j.foodhyd.2020.106191 | Cowpea Protein | 11701 | 13.5 | 0 | 0 |  |  |  | 0 | 0 | 7 | 0 | 0 | 90 | 20 | 4 |  | 1 | 18.35
Xiao, Y.; Kang, S.; Liu, Y.; Guo, X.; Li, M.; Xu, H.; Effect and mechanism of calcium ions on the gelation properties of cellulose nanocrystals-whey protein isolate composite gels, Food hydrocolloids 2021,111,106401. | https://doi.org/10.1016/j.foodhyd.2020.106401 | Whey Protein Isolate (WPI) | 30105 | 10.5 | 0 | 0 |  |  |  | 40103 | 0.5 | 7 | 60103 | 0 | 95 | 30 | 4 | 12 | 1 | 34.04
Xiao, Y.; Kang, S.; Liu, Y.; Guo, X.; Li, M.; Xu, H.; Effect and mechanism of calcium ions on the gelation properties of cellulose nanocrystals-whey protein isolate composite gels, Food hydrocolloids 2021,111,106401. | https://doi.org/10.1016/j.foodhyd.2020.106401 | Whey Protein Isolate (WPI) | 30105 | 10.5 | 0 | 0 |  |  |  | 40103 | 0.5 | 7 | 60103 | 0.05 | 95 | 30 | 4 | 12 | 1 | 86.56
Xiao, Y.; Kang, S.; Liu, Y.; Guo, X.; Li, M.; Xu, H.; Effect and mechanism of calcium ions on the gelation properties of cellulose nanocrystals-whey protein isolate composite gels, Food hydrocolloids 2021,111,106401. | https://doi.org/10.1016/j.foodhyd.2020.106401 | Whey Protein Isolate (WPI) | 30105 | 10.5 | 0 | 0 |  |  |  | 40103 | 0.5 | 7 | 60103 | 0.1 | 95 | 30 | 4 | 12 | 1 | 110.88
Xiao, Y.; Kang, S.; Liu, Y.; Guo, X.; Li, M.; Xu, H.; Effect and mechanism of calcium ions on the gelation properties of cellulose nanocrystals-whey protein isolate composite gels, Food hydrocolloids 2021,111,106401. | https://doi.org/10.1016/j.foodhyd.2020.106401 | Whey Protein Isolate (WPI) | 30105 | 10.5 | 0 | 0 |  |  |  | 40103 | 0.5 | 7 | 60103 | 0.15 | 95 | 30 | 4 | 12 | 1 | 135.19
Xiao, Y.; Kang, S.; Liu, Y.; Guo, X.; Li, M.; Xu, H.; Effect and mechanism of calcium ions on the gelation properties of cellulose nanocrystals-whey protein isolate composite gels, Food hydrocolloids 2021,111,106401. | https://doi.org/10.1016/j.foodhyd.2020.106401 | Whey Protein Isolate (WPI) | 30105 | 10.5 | 0 | 0 |  |  |  | 40103 | 0.5 | 7 | 60103 | 0.2 | 95 | 30 | 4 | 12 | 1 | 115.74
Zhou, Y.; Dai, H.; Ma, L.; Yu, Y.; Zhu, H.; Wang, H.; Zhang, Y.; Effect and mechanism of psyllium husk (Plantago ovata) on myofibrillar protein gelation, LWT 2021, 138, 110651 | https://doi.org/10.1016/j.lwt.2020.110651 | Pork Myofibrillar protein | 20301 | 6 | 0 | 0 |  |  |  | 0 | 0 | 7 | 60101 | 0.6 | 72 | 10 | 4 | 12 | 1 | 73.38
Zhou, Y.; Dai, H.; Ma, L.; Yu, Y.; Zhu, H.; Wang, H.; Zhang, Y.; Effect and mechanism of psyllium husk (Plantago ovata) on myofibrillar protein gelation, LWT 2021, 138, 110652 | https://doi.org/10.1016/j.lwt.2020.110651 | Pork Myofibrillar protein | 20301 | 6 | 0 | 0 |  |  |  | 40105 | 0.1 | 7 | 60101 | 0.6 | 72 | 10 | 4 | 12 | 1 | 62.99
Zhou, Y.; Dai, H.; Ma, L.; Yu, Y.; Zhu, H.; Wang, H.; Zhang, Y.; Effect and mechanism of psyllium husk (Plantago ovata) on myofibrillar protein gelation, LWT 2021, 138, 110653 | https://doi.org/10.1016/j.lwt.2020.110651 | Pork Myofibrillar protein | 20301 | 6 | 0 | 0 |  |  |  | 40105 | 0.5 | 7 | 60101 | 0.6 | 72 | 10 | 4 | 12 | 1 | 109.74
Zhou, Y.; Dai, H.; Ma, L.; Yu, Y.; Zhu, H.; Wang, H.; Zhang, Y.; Effect and mechanism of psyllium husk (Plantago ovata) on myofibrillar protein gelation, LWT 2021, 138, 110654 | https://doi.org/10.1016/j.lwt.2020.110651 | Pork Myofibrillar protein | 20301 | 6 | 0 | 0 |  |  |  | 40105 | 1 | 7 | 60101 | 0.6 | 72 | 10 | 4 | 12 | 1 | 101.3
Zhou, Y.; Dai, H.; Ma, L.; Yu, Y.; Zhu, H.; Wang, H.; Zhang, Y.; Effect and mechanism of psyllium husk (Plantago ovata) on myofibrillar protein gelation, LWT 2021, 138, 110655 | https://doi.org/10.1016/j.lwt.2020.110651 | Pork Myofibrillar protein | 20301 | 6 | 0 | 0 |  |  |  | 40105 | 2 | 7 | 60101 | 0.6 | 72 | 10 | 4 | 12 | 1 | 150.65
Zhou, Y.; Dai, H.; Ma, L.; Yu, Y.; Zhu, H.; Wang, H.; Zhang, Y.; Effect and mechanism of psyllium husk (Plantago ovata) on myofibrillar protein gelation, LWT 2021, 138, 110656 | https://doi.org/10.1016/j.lwt.2020.110651 | Pork Myofibrillar protein | 20301 | 6 | 0 | 0 |  |  |  | 40105 | 3 | 7 | 60101 | 0.6 | 72 | 10 | 4 | 12 | 1 | 115.58
Wen-qiong, W.; Pei-pei, Y.; Ji-yang, Z.; Zhi-hang, G.; Effect of temperature and pH on the gelation, rheology, texture, and structural properties of whey protein and sugar gels based on Maillard reaction, Journal of Food Science , 2021, 86:1228–1242. | https://doi.org/10.1111/1750-3841.15659 | Whey protein | 30108 | 8 | 20403 |  |  | 60 | 10080 | 0 | 0 | 7 | 0 | 0 |  |  |  |  | 1 | 41.4
Wen-qiong, W.; Pei-pei, Y.; Ji-yang, Z.; Zhi-hang, G.; Effect of temperature and pH on the gelation, rheology, texture, and structural properties of whey protein and sugar gels based on Maillard reaction, Journal of Food Science , 2021, 86:1228–1242. | https://doi.org/10.1111/1750-3841.15659 | Whey protein | 30108 | 8 | 20403 |  |  | 65 | 10080 | 0 | 0 | 7 | 0 | 0 |  |  |  |  | 1 | 18.46
Wen-qiong, W.; Pei-pei, Y.; Ji-yang, Z.; Zhi-hang, G.; Effect of temperature and pH on the gelation, rheology, texture, and structural properties of whey protein and sugar gels based on Maillard reaction, Journal of Food Science , 2021, 86:1228–1242. | https://doi.org/10.1111/1750-3841.15659 | Whey protein | 30108 | 8 | 20403 |  |  | 70 | 10080 | 0 | 0 | 7 | 0 | 0 |  |  |  |  | 1 | 48.54
Wen-qiong, W.; Pei-pei, Y.; Ji-yang, Z.; Zhi-hang, G.; Effect of temperature and pH on the gelation, rheology, texture, and structural properties of whey protein and sugar gels based on Maillard reaction, Journal of Food Science , 2021, 86:1228–1242. | https://doi.org/10.1111/1750-3841.15659 | Whey protein | 30108 | 8 | 20403 |  |  | 60 | 10080 | 10102 | 8 | 7 | 0 | 0 |  |  |  |  | 1 | 34.98
Wen-qiong, W.; Pei-pei, Y.; Ji-yang, Z.; Zhi-hang, G.; Effect of temperature and pH on the gelation, rheology, texture, and structural properties of whey protein and sugar gels based on Maillard reaction, Journal of Food Science , 2021, 86:1228–1242. | https://doi.org/10.1111/1750-3841.15659 | Whey protein | 30108 | 8 | 20403 |  |  | 65 | 10080 | 10102 | 8 | 7 | 0 | 0 |  |  |  |  | 1 | 15.81
Wen-qiong, W.; Pei-pei, Y.; Ji-yang, Z.; Zhi-hang, G.; Effect of temperature and pH on the gelation, rheology, texture, and structural properties of whey protein and sugar gels based on Maillard reaction, Journal of Food Science , 2021, 86:1228–1242. | https://doi.org/10.1111/1750-3841.15659 | Whey protein | 30108 | 8 | 20403 |  |  | 70 | 10080 | 10102 | 8 | 7 | 0 | 0 |  |  |  |  | 1 | 77.29
Wen-qiong, W.; Pei-pei, Y.; Ji-yang, Z.; Zhi-hang, G.; Effect of temperature and pH on the gelation, rheology, texture, and structural properties of whey protein and sugar gels based on Maillard reaction, Journal of Food Science , 2021, 86:1228–1242. | https://doi.org/10.1111/1750-3841.15659 | Whey protein | 30108 | 8 | 20403 |  |  | 60 | 10080 | 10103 | 8 | 7 | 0 | 0 |  |  |  |  | 1 | 37.02
Wen-qiong, W.; Pei-pei, Y.; Ji-yang, Z.; Zhi-hang, G.; Effect of temperature and pH on the gelation, rheology, texture, and structural properties of whey protein and sugar gels based on Maillard reaction, Journal of Food Science , 2021, 86:1228–1242. | https://doi.org/10.1111/1750-3841.15659 | Whey protein | 30108 | 8 | 20403 |  |  | 65 | 10080 | 10103 | 8 | 7 | 0 | 0 |  |  |  |  | 1 | 16.72
Wen-qiong, W.; Pei-pei, Y.; Ji-yang, Z.; Zhi-hang, G.; Effect of temperature and pH on the gelation, rheology, texture, and structural properties of whey protein and sugar gels based on Maillard reaction, Journal of Food Science , 2021, 86:1228–1242. | https://doi.org/10.1111/1750-3841.15659 | Whey protein | 30108 | 8 | 20403 |  |  | 70 | 10080 | 10103 | 8 | 7 | 0 | 0 |  |  |  |  | 1 | 94.02
Wen-qiong, W.; Pei-pei, Y.; Ji-yang, Z.; Zhi-hang, G.; Effect of temperature and pH on the gelation, rheology, texture, and structural properties of whey protein and sugar gels based on Maillard reaction, Journal of Food Science , 2021, 86:1228–1242. | https://doi.org/10.1111/1750-3841.15659 | Whey protein | 30108 | 8 | 20403 |  |  | 60 | 10080 | 0 | 0 | 8 | 0 | 0 |  |  |  |  | 1 | 37.42
Wen-qiong, W.; Pei-pei, Y.; Ji-yang, Z.; Zhi-hang, G.; Effect of temperature and pH on the gelation, rheology, texture, and structural properties of whey protein and sugar gels based on Maillard reaction, Journal of Food Science , 2021, 86:1228–1242. | https://doi.org/10.1111/1750-3841.15659 | Whey protein | 30108 | 8 | 20403 |  |  | 65 | 10080 | 0 | 0 | 8 | 0 | 0 |  |  |  |  | 1 | 28.35
Wen-qiong, W.; Pei-pei, Y.; Ji-yang, Z.; Zhi-hang, G.; Effect of temperature and pH on the gelation, rheology, texture, and structural properties of whey protein and sugar gels based on Maillard reaction, Journal of Food Science , 2021, 86:1228–1242. | https://doi.org/10.1111/1750-3841.15659 | Whey protein | 30108 | 8 | 20403 |  |  | 70 | 10080 | 0 | 0 | 8 | 0 | 0 |  |  |  |  | 1 | 116.25
Wen-qiong, W.; Pei-pei, Y.; Ji-yang, Z.; Zhi-hang, G.; Effect of temperature and pH on the gelation, rheology, texture, and structural properties of whey protein and sugar gels based on Maillard reaction, Journal of Food Science , 2021, 86:1228–1242. | https://doi.org/10.1111/1750-3841.15659 | Whey protein | 30108 | 8 | 20403 |  |  | 60 | 10080 | 10102 | 8 | 8 | 0 | 0 |  |  |  |  | 1 | 37.42
Wen-qiong, W.; Pei-pei, Y.; Ji-yang, Z.; Zhi-hang, G.; Effect of temperature and pH on the gelation, rheology, texture, and structural properties of whey protein and sugar gels based on Maillard reaction, Journal of Food Science , 2021, 86:1228–1242. | https://doi.org/10.1111/1750-3841.15659 | Whey protein | 30108 | 8 | 20403 |  |  | 65 | 10080 | 10102 | 8 | 8 | 0 | 0 |  |  |  |  | 1 | 13.66
Wen-qiong, W.; Pei-pei, Y.; Ji-yang, Z.; Zhi-hang, G.; Effect of temperature and pH on the gelation, rheology, texture, and structural properties of whey protein and sugar gels based on Maillard reaction, Journal of Food Science , 2021, 86:1228–1242. | https://doi.org/10.1111/1750-3841.15659 | Whey protein | 30108 | 8 | 20403 |  |  | 70 | 10080 | 10102 | 8 | 8 | 0 | 0 |  |  |  |  | 1 | 122.47
Wen-qiong, W.; Pei-pei, Y.; Ji-yang, Z.; Zhi-hang, G.; Effect of temperature and pH on the gelation, rheology, texture, and structural properties of whey protein and sugar gels based on Maillard reaction, Journal of Food Science , 2021, 86:1228–1242. | https://doi.org/10.1111/1750-3841.15659 | Whey protein | 30108 | 8 | 20403 |  |  | 60 | 10080 | 10103 | 8 | 8 | 0 | 0 |  |  |  |  | 1 | 34.98
Wen-qiong, W.; Pei-pei, Y.; Ji-yang, Z.; Zhi-hang, G.; Effect of temperature and pH on the gelation, rheology, texture, and structural properties of whey protein and sugar gels based on Maillard reaction, Journal of Food Science , 2021, 86:1228–1242. | https://doi.org/10.1111/1750-3841.15659 | Whey protein | 30108 | 8 | 20403 |  |  | 65 | 10080 | 10103 | 8 | 8 | 0 | 0 |  |  |  |  | 1 | 16.72
Wen-qiong, W.; Pei-pei, Y.; Ji-yang, Z.; Zhi-hang, G.; Effect of temperature and pH on the gelation, rheology, texture, and structural properties of whey protein and sugar gels based on Maillard reaction, Journal of Food Science , 2021, 86:1228–1242. | https://doi.org/10.1111/1750-3841.15659 | Whey protein | 30108 | 8 | 20403 |  |  | 70 | 10080 | 10103 | 8 | 8 | 0 | 0 |  |  |  |  | 1 | 97.38
Wen-qiong, W.; Pei-pei, Y.; Ji-yang, Z.; Zhi-hang, G.; Effect of temperature and pH on the gelation, rheology, texture, and structural properties of whey protein and sugar gels based on Maillard reaction, Journal of Food Science , 2021, 86:1228–1242. | https://doi.org/10.1111/1750-3841.15659 | Whey protein | 30108 | 8 | 20403 |  |  | 60 | 10080 | 0 | 0 | 9 | 0 | 0 |  |  |  |  | 1 | 35.69
Wen-qiong, W.; Pei-pei, Y.; Ji-yang, Z.; Zhi-hang, G.; Effect of temperature and pH on the gelation, rheology, texture, and structural properties of whey protein and sugar gels based on Maillard reaction, Journal of Food Science , 2021, 86:1228–1242. | https://doi.org/10.1111/1750-3841.15659 | Whey protein | 30108 | 8 | 20403 |  |  | 65 | 10080 | 0 | 0 | 9 | 0 | 0 |  |  |  |  | 1 | 26.82
Wen-qiong, W.; Pei-pei, Y.; Ji-yang, Z.; Zhi-hang, G.; Effect of temperature and pH on the gelation, rheology, texture, and structural properties of whey protein and sugar gels based on Maillard reaction, Journal of Food Science , 2021, 86:1228–1242. | https://doi.org/10.1111/1750-3841.15659 | Whey protein | 30108 | 8 | 20403 |  |  | 70 | 10080 | 0 | 0 | 9 | 0 | 0 |  |  |  |  | 1 | 223.11
Wen-qiong, W.; Pei-pei, Y.; Ji-yang, Z.; Zhi-hang, G.; Effect of temperature and pH on the gelation, rheology, texture, and structural properties of whey protein and sugar gels based on Maillard reaction, Journal of Food Science , 2021, 86:1228–1242. | https://doi.org/10.1111/1750-3841.15659 | Whey protein | 30108 | 8 | 20403 |  |  | 60 | 10080 | 10102 | 8 | 9 | 0 | 0 |  |  |  |  | 1 | 37.42
Wen-qiong, W.; Pei-pei, Y.; Ji-yang, Z.; Zhi-hang, G.; Effect of temperature and pH on the gelation, rheology, texture, and structural properties of whey protein and sugar gels based on Maillard reaction, Journal of Food Science , 2021, 86:1228–1242. | https://doi.org/10.1111/1750-3841.15659 | Whey protein | 30108 | 8 | 20403 |  |  | 65 | 10080 | 10102 | 8 | 9 | 0 | 0 |  |  |  |  | 1 | 13.26
Wen-qiong, W.; Pei-pei, Y.; Ji-yang, Z.; Zhi-hang, G.; Effect of temperature and pH on the gelation, rheology, texture, and structural properties of whey protein and sugar gels based on Maillard reaction, Journal of Food Science , 2021, 86:1228–1242. | https://doi.org/10.1111/1750-3841.15659 | Whey protein | 30108 | 8 | 20403 |  |  | 70 | 10080 | 10102 | 8 | 9 | 0 | 0 |  |  |  |  | 1 | 181.1
Wen-qiong, W.; Pei-pei, Y.; Ji-yang, Z.; Zhi-hang, G.; Effect of temperature and pH on the gelation, rheology, texture, and structural properties of whey protein and sugar gels based on Maillard reaction, Journal of Food Science , 2021, 86:1228–1242. | https://doi.org/10.1111/1750-3841.15659 | Whey protein | 30108 | 8 | 20403 |  |  | 60 | 10080 | 10103 | 8 | 9 | 0 | 0 |  |  |  |  | 1 | 44.87
Wen-qiong, W.; Pei-pei, Y.; Ji-yang, Z.; Zhi-hang, G.; Effect of temperature and pH on the gelation, rheology, texture, and structural properties of whey protein and sugar gels based on Maillard reaction, Journal of Food Science , 2021, 86:1228–1242. | https://doi.org/10.1111/1750-3841.15659 | Whey protein | 30108 | 8 | 20403 |  |  | 65 | 10080 | 10103 | 8 | 9 | 0 | 0 |  |  |  |  | 1 | 13.66
Wen-qiong, W.; Pei-pei, Y.; Ji-yang, Z.; Zhi-hang, G.; Effect of temperature and pH on the gelation, rheology, texture, and structural properties of whey protein and sugar gels based on Maillard reaction, Journal of Food Science , 2021, 86:1228–1242. | https://doi.org/10.1111/1750-3841.15659 | Whey protein | 30108 | 8 | 20403 |  |  | 70 | 10080 | 10103 | 8 | 9 | 0 | 0 |  |  |  |  | 1 | 117.27
Hellebois, T.; Gaiani, C.; Planchon, S.; Renaut, J.; Soukoulis, C.; Impact of heat treatment on the acid induced gelation of brewers’ spent grain protein isolate, Food Hydrocolloids 2021, 113, 106531 | https://doi.org/10.1016/j.foodhyd.2020.106531 | Brewers’ spent grain (BSG)-protein isolates | 12501 | 5 | 20201 |  |  |  |  | 90901 | 1.8 | 4.2 | 0 | 0 |  |  | 4 |  | 1
Hellebois, T.; Gaiani, C.; Planchon, S.; Renaut, J.; Soukoulis, C.; Impact of heat treatment on the acid induced gelation of brewers’ spent grain protein isolate, Food Hydrocolloids 2021, 113, 106532 | https://doi.org/10.1016/j.foodhyd.2020.106531 | Brewers’ spent grain (BSG)-protein isolates | 12501 | 5 | 20201 |  |  |  |  | 90901 | 1.8 | 4.2 | 0 | 0 | 72 | 20 | 4 |  | 1
Hellebois, T.; Gaiani, C.; Planchon, S.; Renaut, J.; Soukoulis, C.; Impact of heat treatment on the acid induced gelation of brewers’ spent grain protein isolate, Food Hydrocolloids 2021, 113, 106533 | https://doi.org/10.1016/j.foodhyd.2020.106531 | Brewers’ spent grain (BSG)-protein isolates | 12501 | 5 | 20201 |  |  |  |  | 90901 | 1.8 | 4.2 | 0 | 0 | 85 | 20 | 4 |  | 1
Hellebois, T.; Gaiani, C.; Planchon, S.; Renaut, J.; Soukoulis, C.; Impact of heat treatment on the acid induced gelation of brewers’ spent grain protein isolate, Food Hydrocolloids 2021, 113, 106534 | https://doi.org/10.1016/j.foodhyd.2020.106531 | Brewers’ spent grain (BSG)-protein isolates | 12501 | 5 | 20201 |  |  |  |  | 90901 | 1.8 | 4.2 | 0 | 0 | 92 | 20 | 4 |  | 1
Hellebois, T.; Gaiani, C.; Planchon, S.; Renaut, J.; Soukoulis, C.; Impact of heat treatment on the acid induced gelation of brewers’ spent grain protein isolate, Food Hydrocolloids 2021, 113, 106535 | https://doi.org/10.1016/j.foodhyd.2020.106531 | Brewers’ spent grain (BSG)-protein isolates | 12501 | 5 | 20201 |  |  |  |  | 90901 | 1.8 | 4.2 | 0 | 0 | 121 | 15 | 4 |  | 1
Dong, M.; Tian, H.; Xu, Y.; Han, M.; Xu, X.; Effects of pulsed electric fields on the conformation and gelation properties of myofibrillar proteins isolated from pale, soft, exudative (PSE)-like chicken breast meat: A molecular dynamics study. Food Chemistry, 2021, 342,128306. https://doi.org/10.1016/j.foodchem.2020.128306 | https://doi.org/10.1016/j.foodchem.2020.128306 | Chicken Myofibrillar protein | 20201 | 4.5 | 0 | 0 |  |  |  | 0 |  | 7 | 0 | 0 | 80 | 20 | 4 | 24 | 1 | 9.29
Dong, M.; Tian, H.; Xu, Y.; Han, M.; Xu, X.; Effects of pulsed electric fields on the conformation and gelation properties of myofibrillar proteins isolated from pale, soft, exudative (PSE)-like chicken breast meat: A molecular dynamics study. Food Chemistry, 2021, 342,128306. https://doi.org/10.1016/j.foodchem.2020.128307 | https://doi.org/10.1016/j.foodchem.2020.128306 | Chicken Myofibrillar protein | 20201 | 4.5 | 30801 | 30701 | 8 | 4 | 3 | 0 |  | 7 | 0 | 0 | 80 | 20 | 4 | 24 | 1 | 13.17
Dong, M.; Tian, H.; Xu, Y.; Han, M.; Xu, X.; Effects of pulsed electric fields on the conformation and gelation properties of myofibrillar proteins isolated from pale, soft, exudative (PSE)-like chicken breast meat: A molecular dynamics study. Food Chemistry, 2021, 342,128306. https://doi.org/10.1016/j.foodchem.2020.128308 | https://doi.org/10.1016/j.foodchem.2020.128306 | Chicken Myofibrillar protein | 20201 | 4.5 | 30801 | 30701 | 18 | 4 | 3 | 0 |  | 7 | 0 | 0 | 80 | 20 | 4 | 24 | 1 | 16.22
Dong, M.; Tian, H.; Xu, Y.; Han, M.; Xu, X.; Effects of pulsed electric fields on the conformation and gelation properties of myofibrillar proteins isolated from pale, soft, exudative (PSE)-like chicken breast meat: A molecular dynamics study. Food Chemistry, 2021, 342,128306. https://doi.org/10.1016/j.foodchem.2020.128309 | https://doi.org/10.1016/j.foodchem.2020.128306 | Chicken Myofibrillar protein | 20201 | 4.5 | 30801 | 30701 | 28 | 4 | 3 | 0 |  | 7 | 0 | 0 | 80 | 20 | 4 | 24 | 1 | 12.23
Wang, X.; Feng, T.; Wang, X.; Zhang,; Xia, S. Gelation and microstructural properties offishmyofibrillar protein gels with theincorporation ofL-lysine andL-arginine at lowionic strength.2021? | https://doi.org/10.1002/jsfa.11195 | Silver carp Myofibrillar Protein | 20103 | 6 | 30601 |  |  | 40 | 60 | 0 | 0 | 6.71 | 60101 | 0.1 | 90 | 30 | 4 | 12 | 1 | 34.75
Wang, X.; Feng, T.; Wang, X.; Zhang,; Xia, S. Gelation and microstructural properties offishmyofibrillar protein gels with theincorporation ofL-lysine andL-arginine at lowionic strength.2021? | https://doi.org/10.1002/jsfa.11195 | Silver carp Myofibrillar Protein | 20103 | 6 | 30601 |  |  | 40 | 60 | 0 | 0 | 6.66 | 60101 | 0.2 | 90 | 30 | 4 | 12 | 1 | 19.09
Wang, X.; Feng, T.; Wang, X.; Zhang,; Xia, S. Gelation and microstructural properties offishmyofibrillar protein gels with theincorporation ofL-lysine andL-arginine at lowionic strength.2021? | https://doi.org/10.1002/jsfa.11195 | Silver carp Myofibrillar Protein | 20103 | 6 | 30601 |  |  | 40 | 60 | 0 | 0 | 6.36 | 60101 | 0.6 | 90 | 30 | 4 | 12 | 1 | 107.69
Wang, X.; Feng, T.; Wang, X.; Zhang,; Xia, S. Gelation and microstructural properties offishmyofibrillar protein gels with theincorporation ofL-lysine andL-arginine at lowionic strength.2021? | https://doi.org/10.1002/jsfa.11195 | Silver carp Myofibrillar Protein | 20103 | 6 | 30601 |  |  | 40 | 60 | 80101 | 0.07 | 7.09 | 60101 | 0.1 | 90 | 30 | 4 | 12 | 1 | 37.2
Wang, X.; Feng, T.; Wang, X.; Zhang,; Xia, S. Gelation and microstructural properties offishmyofibrillar protein gels with theincorporation ofL-lysine andL-arginine at lowionic strength.2021? | https://doi.org/10.1002/jsfa.11195 | Silver carp Myofibrillar Protein | 20103 | 6 | 30601 |  |  | 40 | 60 | 80101 | 0.15 | 7.09 | 60101 | 0.1 | 90 | 30 | 4 | 12 | 1 | 56.29
Wang, X.; Feng, T.; Wang, X.; Zhang,; Xia, S. Gelation and microstructural properties offishmyofibrillar protein gels with theincorporation ofL-lysine andL-arginine at lowionic strength.2021? | https://doi.org/10.1002/jsfa.11195 | Silver carp Myofibrillar Protein | 20103 | 6 | 30601 |  |  | 40 | 60 | 80101 | 0.22 | 6.74 | 60101 | 0.1 | 90 | 30 | 4 | 12 | 1 | 99.86
Wang, X.; Feng, T.; Wang, X.; Zhang,; Xia, S. Gelation and microstructural properties offishmyofibrillar protein gels with theincorporation ofL-lysine andL-arginine at lowionic strength.2021? | https://doi.org/10.1002/jsfa.11195 | Silver carp Myofibrillar Protein | 20103 | 6 | 30601 |  |  | 40 | 60 | 80101 | 0.29 | 6.71 | 60101 | 0.1 | 90 | 30 | 4 | 12 | 1 | 115.52
Wang, X.; Feng, T.; Wang, X.; Zhang,; Xia, S. Gelation and microstructural properties offishmyofibrillar protein gels with theincorporation ofL-lysine andL-arginine at lowionic strength.2021? | https://doi.org/10.1002/jsfa.11195 | Silver carp Myofibrillar Protein | 20103 | 6 | 30601 |  |  | 40 | 60 | 80102 | 0.09 | 6.71 | 60101 | 0.1 | 90 | 30 | 4 | 12 | 1 | 40.62
Wang, X.; Feng, T.; Wang, X.; Zhang,; Xia, S. Gelation and microstructural properties offishmyofibrillar protein gels with theincorporation ofL-lysine andL-arginine at lowionic strength.2021? | https://doi.org/10.1002/jsfa.11195 | Silver carp Myofibrillar Protein | 20103 | 6 | 30601 |  |  | 40 | 60 | 80102 | 0.17 | 7.7 | 60101 | 0.1 | 90 | 30 | 4 | 12 | 1 | 53.84
Wang, X.; Feng, T.; Wang, X.; Zhang,; Xia, S. Gelation and microstructural properties offishmyofibrillar protein gels with theincorporation ofL-lysine andL-arginine at lowionic strength.2021? | https://doi.org/10.1002/jsfa.11195 | Silver carp Myofibrillar Protein | 20103 | 6 | 30601 |  |  | 40 | 60 | 80102 | 0.26 | 7.54 | 60101 | 0.1 | 90 | 30 | 4 | 12 | 1 | 78.32
Wang, X.; Feng, T.; Wang, X.; Zhang,; Xia, S. Gelation and microstructural properties offishmyofibrillar protein gels with theincorporation ofL-lysine andL-arginine at lowionic strength.2021? | https://doi.org/10.1002/jsfa.11195 | Silver carp Myofibrillar Protein | 20103 | 6 | 30601 |  |  | 40 | 60 | 80102 | 0.35 | 6.82 | 60101 | 0.1 | 90 | 30 | 4 | 12 | 1 | 106.71
Wang, X.; Feng, T.; Wang, X.; Zhang,; Xia, S. Gelation and microstructural properties offishmyofibrillar protein gels with theincorporation ofL-lysine andL-arginine at lowionic strength.2021? | https://doi.org/10.1002/jsfa.11195 | Silver carp Myofibrillar Protein | 20103 | 6 | 30601 |  |  | 40 | 60 | 80103 | 0.08 | 6.71 | 60101 | 0.1 | 90 | 30 | 4 | 12 | 1 | 33.28
Wang, X.; Feng, T.; Wang, X.; Zhang,; Xia, S. Gelation and microstructural properties offishmyofibrillar protein gels with theincorporation ofL-lysine andL-arginine at lowionic strength.2021? | https://doi.org/10.1002/jsfa.11195 | Silver carp Myofibrillar Protein | 20103 | 6 | 30601 |  |  | 40 | 60 | 80103 | 0.16 | 6.68 | 60101 | 0.1 | 90 | 30 | 4 | 12 | 1 | 36.22
Wang, X.; Feng, T.; Wang, X.; Zhang,; Xia, S. Gelation and microstructural properties offishmyofibrillar protein gels with theincorporation ofL-lysine andL-arginine at lowionic strength.2021? | https://doi.org/10.1002/jsfa.11195 | Silver carp Myofibrillar Protein | 20103 | 6 | 30601 |  |  | 40 | 60 | 80103 | 0.23 | 8.72 | 60101 | 0.1 | 90 | 30 | 4 | 12 | 1 | 40.13
Wang, X.; Feng, T.; Wang, X.; Zhang,; Xia, S. Gelation and microstructural properties offishmyofibrillar protein gels with theincorporation ofL-lysine andL-arginine at lowionic strength.2021? | https://doi.org/10.1002/jsfa.11195 | Silver carp Myofibrillar Protein | 20103 | 6 | 30601 |  |  | 40 | 60 | 80103 | 0.31 | 8.34 | 60101 | 0.1 | 90 | 30 | 4 | 12 | 1 | 34.26
Wang, X.; Feng, T.; Wang, X.; Zhang,; Xia, S. Gelation and microstructural properties offishmyofibrillar protein gels with theincorporation ofL-lysine andL-arginine at lowionic strength.2021? | https://doi.org/10.1002/jsfa.11195 | Silver carp Myofibrillar Protein | 20103 | 6 | 30601 |  |  | 40 | 60 | 80201 | 0.06 | 6.84 | 60101 | 0.1 | 90 | 30 | 4 | 12 | 1 | 33.28
Wang, X.; Feng, T.; Wang, X.; Zhang,; Xia, S. Gelation and microstructural properties offishmyofibrillar protein gels with theincorporation ofL-lysine andL-arginine at lowionic strength.2021? | https://doi.org/10.1002/jsfa.11195 | Silver carp Myofibrillar Protein | 20103 | 6 | 30601 |  |  | 40 | 60 | 80201 | 0.12 | 6.68 | 60101 | 0.1 | 90 | 30 | 4 | 12 | 1 | 37.69
Wang, X.; Feng, T.; Wang, X.; Zhang,; Xia, S. Gelation and microstructural properties offishmyofibrillar protein gels with theincorporation ofL-lysine andL-arginine at lowionic strength.2021? | https://doi.org/10.1002/jsfa.11195 | Silver carp Myofibrillar Protein | 20103 | 6 | 30601 |  |  | 40 | 60 | 80201 | 0.17 | 6.68 | 60101 | 0.1 | 90 | 30 | 4 | 12 | 1 | 30.83
Wang, X.; Feng, T.; Wang, X.; Zhang,; Xia, S. Gelation and microstructural properties offishmyofibrillar protein gels with theincorporation ofL-lysine andL-arginine at lowionic strength.2021? | https://doi.org/10.1002/jsfa.11195 | Silver carp Myofibrillar Protein | 20103 | 6 | 30601 |  |  | 40 | 60 | 80201 | 0.23 | 9.09 | 60101 | 0.1 | 90 | 30 | 4 | 12 | 1 | 25.45
Wang, X.; Feng, T.; Wang, X.; Zhang,; Xia, S. Gelation and microstructural properties offishmyofibrillar protein gels with theincorporation ofL-lysine andL-arginine at lowionic strength.2021? | https://doi.org/10.1002/jsfa.11195 | Silver carp Myofibrillar Protein | 20103 | 6 | 30601 |  |  | 40 | 60 | 80202 | 0.15 | 8.88 | 60101 | 0.1 | 90 | 30 | 4 | 12 | 1 | 33.07
Wang, X.; Feng, T.; Wang, X.; Zhang,; Xia, S. Gelation and microstructural properties offishmyofibrillar protein gels with theincorporation ofL-lysine andL-arginine at lowionic strength.2021? | https://doi.org/10.1002/jsfa.11195 | Silver carp Myofibrillar Protein | 20103 | 6 | 30601 |  |  | 40 | 60 | 80202 | 0.08 | 6.87 | 60101 | 0.1 | 90 | 30 | 4 | 12 | 1 | 43.56
Wang, X.; Feng, T.; Wang, X.; Zhang,; Xia, S. Gelation and microstructural properties offishmyofibrillar protein gels with theincorporation ofL-lysine andL-arginine at lowionic strength.2021? | https://doi.org/10.1002/jsfa.11195 | Silver carp Myofibrillar Protein | 20103 | 6 | 30601 |  |  | 40 | 60 | 80202 | 0.11 | 6.68 | 60101 | 0.1 | 90 | 30 | 4 | 12 | 1 | 36.22
Wang, X.; Feng, T.; Wang, X.; Zhang,; Xia, S. Gelation and microstructural properties offishmyofibrillar protein gels with theincorporation ofL-lysine andL-arginine at lowionic strength.2021? | https://doi.org/10.1002/jsfa.11195 | Silver carp Myofibrillar Protein | 20103 | 6 | 30601 |  |  | 40 | 60 | 80202 | 0.15 | 6.71 | 60101 | 0.1 | 90 | 30 | 4 | 12 | 1 | 31.32
Xiao, H.; Wu, Y.; Liu, J.; Zhou, L.; Zeng, X.; Zhao, X. Potential mechanism of different gelation properties of white and red muscle fibre from crocodile (Crocodylus siamensis) meat: Study of myofibrillar protein. LWT, 2021, 143, 111045 | https://doi.org/10.1016/j.lwt.2021.111045 | crocodile (Crocodylus siamensis) meat-tail | 20109 | 6 | 0 | 0 |  |  |  | 0 | 0 | 7 | 0 | 0 | 80 | 20 | 4 | 8 | 1 | 15.59
Xiao, H.; Wu, Y.; Liu, J.; Zhou, L.; Zeng, X.; Zhao, X. Potential mechanism of different gelation properties of white and red muscle fibre from crocodile (Crocodylus siamensis) meat: Study of myofibrillar protein. LWT, 2021, 143, 111046 | https://doi.org/10.1016/j.lwt.2021.111045 | crocodile (Crocodylus siamensis) meat-legs | 20110 | 6 | 0 | 0 |  |  |  | 0 | 0 | 7 | 0 | 0 | 80 | 20 | 4 | 8 | 1 | 6.44
Xiao, H.; Wu, Y.; Liu, J.; Zhou, L.; Zeng, X.; Zhao, X. Potential mechanism of different gelation properties of white and red muscle fibre from crocodile (Crocodylus siamensis) meat: Study of myofibrillar protein. LWT, 2021, 143, 111047 | https://doi.org/10.1016/j.lwt.2021.111045 | crocodile (Crocodylus siamensis) meat-torso | 20111 | 6 | 0 | 0 |  |  |  | 0 | 0 | 7 | 0 | 0 | 80 | 20 | 4 | 8 | 1 | 7.54
He, Z.; Ma, T.; Zhang, W.; Su, E.; Cao, F.; Huang, M.; Wang, Y. Heat-induced gel formation by whey protein isolate-Lycium barbarum polysaccharides at varying pHs. Food Hydrocolloids, 2021, 115, 106607 | https://doi.org/10.1016/j.foodhyd.2021.106607 | Whey protein isolate | 30105 | 12 | 0 | 0 |  |  |  | 0 | 0 | 3 | 0 | 0 | 90 | 30 | 4 | 20 | 1 | 6.86
He, Z.; Ma, T.; Zhang, W.; Su, E.; Cao, F.; Huang, M.; Wang, Y. Heat-induced gel formation by whey protein isolate-Lycium barbarum polysaccharides at varying pHs. Food Hydrocolloids, 2021, 115, 106608 | https://doi.org/10.1016/j.foodhyd.2021.106607 | Whey protein isolate | 30105 | 12 | 0 | 0 |  |  |  | 0 | 0 | 5.2 | 0 | 0 | 90 | 30 | 4 | 20 | 1 | 108.43
He, Z.; Ma, T.; Zhang, W.; Su, E.; Cao, F.; Huang, M.; Wang, Y. Heat-induced gel formation by whey protein isolate-Lycium barbarum polysaccharides at varying pHs. Food Hydrocolloids, 2021, 115, 106609 | https://doi.org/10.1016/j.foodhyd.2021.106607 | Whey protein isolate | 30105 | 12 | 0 | 0 |  |  |  | 0 | 0 | 7 | 0 | 0 | 90 | 30 | 4 | 20 | 0 | 3
He, Z.; Ma, T.; Zhang, W.; Su, E.; Cao, F.; Huang, M.; Wang, Y. Heat-induced gel formation by whey protein isolate-Lycium barbarum polysaccharides at varying pHs. Food Hydrocolloids, 2021, 115, 106610 | https://doi.org/10.1016/j.foodhyd.2021.106607 | Whey protein isolate | 30105 | 12 | 0 | 0 |  |  |  | 90404 | 0.1 | 3 | 0 | 0 | 90 | 30 | 4 | 20 | 1 | 45
He, Z.; Ma, T.; Zhang, W.; Su, E.; Cao, F.; Huang, M.; Wang, Y. Heat-induced gel formation by whey protein isolate-Lycium barbarum polysaccharides at varying pHs. Food Hydrocolloids, 2021, 115, 106611 | https://doi.org/10.1016/j.foodhyd.2021.106607 | Whey protein isolate | 30105 | 12 | 0 | 0 |  |  |  | 90404 | 0.1 | 5.2 | 0 | 0 | 90 | 30 | 4 | 20 | 1 | 108.86
He, Z.; Ma, T.; Zhang, W.; Su, E.; Cao, F.; Huang, M.; Wang, Y. Heat-induced gel formation by whey protein isolate-Lycium barbarum polysaccharides at varying pHs. Food Hydrocolloids, 2021, 115, 106612 | https://doi.org/10.1016/j.foodhyd.2021.106607 | Whey protein isolate | 30105 | 12 | 0 | 0 |  |  |  | 90404 | 0.1 | 7 | 0 | 0 | 90 | 30 | 4 | 20 | 0 | 0.86
He, Z.; Ma, T.; Zhang, W.; Su, E.; Cao, F.; Huang, M.; Wang, Y. Heat-induced gel formation by whey protein isolate-Lycium barbarum polysaccharides at varying pHs. Food Hydrocolloids, 2021, 115, 106613 | https://doi.org/10.1016/j.foodhyd.2021.106607 | Whey protein isolate | 30105 | 12 | 0 | 0 |  |  |  | 90404 | 0.5 | 3 | 0 | 0 | 90 | 30 | 4 | 20 | 1 | 55.71
He, Z.; Ma, T.; Zhang, W.; Su, E.; Cao, F.; Huang, M.; Wang, Y. Heat-induced gel formation by whey protein isolate-Lycium barbarum polysaccharides at varying pHs. Food Hydrocolloids, 2021, 115, 106614 | https://doi.org/10.1016/j.foodhyd.2021.106607 | Whey protein isolate | 30105 | 12 | 0 | 0 |  |  |  | 90404 | 0.5 | 5.2 | 0 | 0 | 90 | 30 | 4 | 20 | 1 | 102.86
He, Z.; Ma, T.; Zhang, W.; Su, E.; Cao, F.; Huang, M.; Wang, Y. Heat-induced gel formation by whey protein isolate-Lycium barbarum polysaccharides at varying pHs. Food Hydrocolloids, 2021, 115, 106615 | https://doi.org/10.1016/j.foodhyd.2021.106607 | Whey protein isolate | 30105 | 12 | 0 | 0 |  |  |  | 90404 | 0.5 | 7 | 0 | 0 | 90 | 30 | 4 | 20 | 0 | 0.43
He, Z.; Ma, T.; Zhang, W.; Su, E.; Cao, F.; Huang, M.; Wang, Y. Heat-induced gel formation by whey protein isolate-Lycium barbarum polysaccharides at varying pHs. Food Hydrocolloids, 2021, 115, 106616 | https://doi.org/10.1016/j.foodhyd.2021.106607 | Whey protein isolate | 30105 | 12 | 0 | 0 |  |  |  | 90404 | 1 | 3 | 0 | 0 | 90 | 30 | 4 | 20 | 1 | 53.57
He, Z.; Ma, T.; Zhang, W.; Su, E.; Cao, F.; Huang, M.; Wang, Y. Heat-induced gel formation by whey protein isolate-Lycium barbarum polysaccharides at varying pHs. Food Hydrocolloids, 2021, 115, 106617 | https://doi.org/10.1016/j.foodhyd.2021.106607 | Whey protein isolate | 30105 | 12 | 0 | 0 |  |  |  | 90404 | 1 | 5.2 | 0 | 0 | 90 | 30 | 4 | 20 | 1 | 99.86
He, Z.; Ma, T.; Zhang, W.; Su, E.; Cao, F.; Huang, M.; Wang, Y. Heat-induced gel formation by whey protein isolate-Lycium barbarum polysaccharides at varying pHs. Food Hydrocolloids, 2021, 115, 106618 | https://doi.org/10.1016/j.foodhyd.2021.106607 | Whey protein isolate | 30105 | 12 | 0 | 0 |  |  |  | 90404 | 1 | 7 | 0 | 0 | 90 | 30 | 4 | 20 | 0 | 1.71
Lv, Y;. Feng, X.; Yang, R.; Qian, S.; Liu, Y.; Xu, X.; Zhou, G.; Ullah, N.; Zhu, B.; Chen, L.; Dual role (promotion and inhibition) of transglutaminase in mediating myofibrillar protein gelation under malondialdehyde-induced oxidative stress. Food chemistry, 2021, 353, 129453. | https://doi.org/10.1016/j.foodchem.2021.129453 | Pork Myofibrillar Protein | 20301 | 2 | 0 | 0 | 0 | 4 | 0 | 0 | 0 | 6 | 60101 | 0.6 | 72 | 10 | 4 |  | 1 | 9.48
Lv, Y;. Feng, X.; Yang, R.; Qian, S.; Liu, Y.; Xu, X.; Zhou, G.; Ullah, N.; Zhu, B.; Chen, L.; Dual role (promotion and inhibition) of transglutaminase in mediating myofibrillar protein gelation under malondialdehyde-induced oxidative stress. Food chemistry, 2021, 353, 129453. | https://doi.org/10.1016/j.foodchem.2021.129453 | Pork Myofibrillar Protein | 20301 | 2 | 10101 | 10103 | 5 | 4 | 120 | 0 | 0 | 6 | 60101 | 0.6 | 72 | 10 | 4 |  | 1 | 17.23
Lv, Y;. Feng, X.; Yang, R.; Qian, S.; Liu, Y.; Xu, X.; Zhou, G.; Ullah, N.; Zhu, B.; Chen, L.; Dual role (promotion and inhibition) of transglutaminase in mediating myofibrillar protein gelation under malondialdehyde-induced oxidative stress. Food chemistry, 2021, 353, 129453. | https://doi.org/10.1016/j.foodchem.2021.129453 | Pork Myofibrillar Protein | 20301 | 2 | 10101 | 10103 | 10 | 4 | 120 | 0 | 0 | 6 | 60101 | 0.6 | 72 | 10 | 4 |  | 1 | 17.64
Lv, Y;. Feng, X.; Yang, R.; Qian, S.; Liu, Y.; Xu, X.; Zhou, G.; Ullah, N.; Zhu, B.; Chen, L.; Dual role (promotion and inhibition) of transglutaminase in mediating myofibrillar protein gelation under malondialdehyde-induced oxidative stress. Food chemistry, 2021, 353, 129453. | https://doi.org/10.1016/j.foodchem.2021.129453 | Pork Myofibrillar Protein | 20301 | 2 | 0 | 0 | 0 | 4 | 0 | 90601 | 0.04 | 6 | 60101 | 0.6 | 72 | 10 | 4 |  | 1 | 22.03
Lv, Y;. Feng, X.; Yang, R.; Qian, S.; Liu, Y.; Xu, X.; Zhou, G.; Ullah, N.; Zhu, B.; Chen, L.; Dual role (promotion and inhibition) of transglutaminase in mediating myofibrillar protein gelation under malondialdehyde-induced oxidative stress. Food chemistry, 2021, 353, 129453. | https://doi.org/10.1016/j.foodchem.2021.129453 | Pork Myofibrillar Protein | 20301 | 2 | 10101 | 10103 | 5 | 4 | 120 | 90601 | 0.04 | 6 | 60101 | 0.6 | 72 | 10 | 4 |  | 1 | 20.9
Lv, Y;. Feng, X.; Yang, R.; Qian, S.; Liu, Y.; Xu, X.; Zhou, G.; Ullah, N.; Zhu, B.; Chen, L.; Dual role (promotion and inhibition) of transglutaminase in mediating myofibrillar protein gelation under malondialdehyde-induced oxidative stress. Food chemistry, 2021, 353, 129453. | https://doi.org/10.1016/j.foodchem.2021.129453 | Pork Myofibrillar Protein | 20301 | 2 | 10101 | 10103 | 10 | 4 | 120 | 90601 | 0.04 | 6 | 60101 | 0.6 | 72 | 10 | 4 |  | 1 | 22.64
Lv, Y;. Feng, X.; Yang, R.; Qian, S.; Liu, Y.; Xu, X.; Zhou, G.; Ullah, N.; Zhu, B.; Chen, L.; Dual role (promotion and inhibition) of transglutaminase in mediating myofibrillar protein gelation under malondialdehyde-induced oxidative stress. Food chemistry, 2021, 353, 129453. | https://doi.org/10.1016/j.foodchem.2021.129453 | Pork Myofibrillar Protein | 20301 | 2 | 0 | 0 | 0 | 4 | 0 | 90601 | 0.09 | 6 | 60101 | 0.6 | 72 | 10 | 4 |  | 1 | 32.12
Lv, Y;. Feng, X.; Yang, R.; Qian, S.; Liu, Y.; Xu, X.; Zhou, G.; Ullah, N.; Zhu, B.; Chen, L.; Dual role (promotion and inhibition) of transglutaminase in mediating myofibrillar protein gelation under malondialdehyde-induced oxidative stress. Food chemistry, 2021, 353, 129453. | https://doi.org/10.1016/j.foodchem.2021.129453 | Pork Myofibrillar Protein | 20301 | 2 | 10101 | 10103 | 5 | 4 | 120 | 90601 | 0.09 | 6 | 60101 | 0.6 | 72 | 10 | 4 |  | 1 | 27.02
Lv, Y;. Feng, X.; Yang, R.; Qian, S.; Liu, Y.; Xu, X.; Zhou, G.; Ullah, N.; Zhu, B.; Chen, L.; Dual role (promotion and inhibition) of transglutaminase in mediating myofibrillar protein gelation under malondialdehyde-induced oxidative stress. Food chemistry, 2021, 353, 129453. | https://doi.org/10.1016/j.foodchem.2021.129453 | Pork Myofibrillar Protein | 20301 | 2 | 10101 | 10103 | 10 | 4 | 120 | 90601 | 0.09 | 6 | 60101 | 0.6 | 72 | 10 | 4 |  | 1 | 23.96
Gao, X.; Yongsawatdigul, J.; Wu, R.; You, J.; Du, H.; Liu, R. Effect of ultrasound pre-treatment modes on gelation properties of silver carp surimi. LWT, 2021, 150. | https://doi.org/10.1016/j.lwt.2021.111945 | Silver carp | 20103 | 20 | 0 | 0 |  |  | 0 | 0 | 0 |  | 0 | 0 | 90 | 30 | 4 | 12 | 1 | 3723.94
Gao, X.; Yongsawatdigul, J.; Wu, R.; You, J.; Du, H.; Liu, R. Effect of ultrasound pre-treatment modes on gelation properties of silver carp surimi. LWT, 2021, 150. | https://doi.org/10.1016/j.lwt.2021.111945 | Silver carp | 20103 | 20 | 30101 | 30105 |  | 10 | 10 | 0 | 0 |  | 60101 | 0.34 | 90 | 30 | 4 | 12 | 1 | 3992.13
Gao, X.; Yongsawatdigul, J.; Wu, R.; You, J.; Du, H.; Liu, R. Effect of ultrasound pre-treatment modes on gelation properties of silver carp surimi. LWT, 2021, 150. | https://doi.org/10.1016/j.lwt.2021.111945 | Silver carp | 20103 | 20 | 30101 | 30107 |  | 10 | 10 | 0 | 0 |  | 60101 | 0.34 | 90 | 30 | 4 | 12 | 1 | 3860.58
Gao, X.; Yongsawatdigul, J.; Wu, R.; You, J.; Du, H.; Liu, R. Effect of ultrasound pre-treatment modes on gelation properties of silver carp surimi. LWT, 2021, 150. | https://doi.org/10.1016/j.lwt.2021.111945 | Silver carp | 20103 | 20 | 30101 | 30108 |  | 10 | 10 | 0 | 0 |  | 60101 | 0.34 | 90 | 30 | 4 | 12 | 1 | 3745.36
Wan, Y.; Li, Y.; Guo, S. Characteristics of soy protein isolate gel induced by glucono-δ-lactone: Effects of the protein concentration during preheating. Food Hydrocolloids, 2021, 113, 106525. | https://doi.org/10.1016/j.foodhyd.2020.106525 | Soy Protein Isolate (SPI) | 10301 | 2 | 30601 | 0 |  | 100 | 15 | 90901 | 0.3 | 4.96 | 0 | 0 | 50 | 300 | 4 | 12 | 1 | 31.4
Wan, Y.; Li, Y.; Guo, S. Characteristics of soy protein isolate gel induced by glucono-δ-lactone: Effects of the protein concentration during preheating. Food Hydrocolloids, 2021, 113, 106525. | https://doi.org/10.1016/j.foodhyd.2020.106525 | Soy Protein Isolate (SPI) | 10301 | 4 | 30601 | 0 |  | 100 | 15 | 90901 | 0.3 | 4.92 | 0 | 0 | 50 | 300 | 4 | 12 | 1 | 40.8
Wan, Y.; Li, Y.; Guo, S. Characteristics of soy protein isolate gel induced by glucono-δ-lactone: Effects of the protein concentration during preheating. Food Hydrocolloids, 2021, 113, 106525. | https://doi.org/10.1016/j.foodhyd.2020.106525 | Soy Protein Isolate (SPI) | 10301 | 6 | 30601 | 0 |  | 100 | 15 | 90901 | 0.3 | 4.89 | 0 | 0 | 50 | 300 | 4 | 12 | 1 | 51.7
He, Z.; Liu, C.; Zhao, J.; Li, W.; Wang,Y. Physicochemical properties of a ginkgo seed protein-pectin composite gel. Food Hydrocolloids, 2021, 118, 106781 | https://doi.org/10.1016/j.foodhyd.2021.106781 | Ginkgo Seed Protein Isolate (GSPI) | 10501 | 12 | 0 | 0 |  |  |  | 0 | 0 | 7 | 0 | 0 | 90 | 30 | 4 | 12 | 1 | 98.18
He, Z.; Liu, C.; Zhao, J.; Li, W.; Wang,Y. Physicochemical properties of a ginkgo seed protein-pectin composite gel. Food Hydrocolloids, 2021, 118, 106781 | https://doi.org/10.1016/j.foodhyd.2021.106781 | Ginkgo Seed Protein Isolate (GSPI) | 10501 | 12 | 0 | 0 |  |  |  | 20105 | 0.1 | 7 | 0 | 0 | 90 | 30 | 4 | 12 | 1 | 102.9
He, Z.; Liu, C.; Zhao, J.; Li, W.; Wang,Y. Physicochemical properties of a ginkgo seed protein-pectin composite gel. Food Hydrocolloids, 2021, 118, 106781 | https://doi.org/10.1016/j.foodhyd.2021.106781 | Ginkgo Seed Protein Isolate (GSPI) | 10501 | 12 | 0 | 0 |  |  |  | 20105 | 0.5 | 7 | 0 | 0 | 90 | 30 | 4 | 12 | 1 | 117.68
He, Z.; Liu, C.; Zhao, J.; Li, W.; Wang,Y. Physicochemical properties of a ginkgo seed protein-pectin composite gel. Food Hydrocolloids, 2021, 118, 106781 | https://doi.org/10.1016/j.foodhyd.2021.106781 | Ginkgo Seed Protein Isolate (GSPI) | 10501 | 12 | 0 | 0 |  |  |  | 20105 | 1 | 7 | 0 | 0 | 90 | 30 | 4 | 12 | 1 | 101.06
He, Z.; Liu, C.; Zhao, J.; Li, W.; Wang,Y. Physicochemical properties of a ginkgo seed protein-pectin composite gel. Food Hydrocolloids, 2021, 118, 106781 | https://doi.org/10.1016/j.foodhyd.2021.106781 | Ginkgo Seed Protein Isolate (GSPI) | 10501 | 12 | 0 | 0 |  |  |  | 20106 | 0.1 | 7 | 0 | 0 | 90 | 30 | 4 | 12 | 1 | 108.24
He, Z.; Liu, C.; Zhao, J.; Li, W.; Wang,Y. Physicochemical properties of a ginkgo seed protein-pectin composite gel. Food Hydrocolloids, 2021, 118, 106781 | https://doi.org/10.1016/j.foodhyd.2021.106781 | Ginkgo Seed Protein Isolate (GSPI) | 10501 | 12 | 0 | 0 |  |  |  | 20106 | 0.5 | 7 | 0 | 0 | 90 | 30 | 4 | 12 | 1 | 108.04
He, Z.; Liu, C.; Zhao, J.; Li, W.; Wang,Y. Physicochemical properties of a ginkgo seed protein-pectin composite gel. Food Hydrocolloids, 2021, 118, 106781 | https://doi.org/10.1016/j.foodhyd.2021.106781 | Ginkgo Seed Protein Isolate (GSPI) | 10501 | 12 | 0 | 0 |  |  |  | 20106 | 1 | 7 | 0 | 0 | 90 | 30 | 4 | 12 | 1 | 90.59
He, Z.; Liu, C.; Zhao, J.; Li, W.; Wang,Y. Physicochemical properties of a ginkgo seed protein-pectin composite gel. Food Hydrocolloids, 2021, 118, 106781 | https://doi.org/10.1016/j.foodhyd.2021.106781 | Ginkgo Seed Protein Isolate (GSPI) | 10501 | 12 | 0 | 0 |  |  |  | 20107 | 0.1 | 7 | 0 | 0 | 90 | 30 | 4 | 12 | 1 | 114.81
He, Z.; Liu, C.; Zhao, J.; Li, W.; Wang,Y. Physicochemical properties of a ginkgo seed protein-pectin composite gel. Food Hydrocolloids, 2021, 118, 106781 | https://doi.org/10.1016/j.foodhyd.2021.106781 | Ginkgo Seed Protein Isolate (GSPI) | 10501 | 12 | 0 | 0 |  |  |  | 20107 | 0.5 | 7 | 0 | 0 | 90 | 30 | 4 | 12 | 1 | 117.48
He, Z.; Liu, C.; Zhao, J.; Li, W.; Wang,Y. Physicochemical properties of a ginkgo seed protein-pectin composite gel. Food Hydrocolloids, 2021, 118, 106781 | https://doi.org/10.1016/j.foodhyd.2021.106781 | Ginkgo Seed Protein Isolate (GSPI) | 10501 | 12 | 0 | 0 |  |  |  | 20107 | 1 | 7 | 0 | 0 | 90 | 30 | 4 | 12 | 1 | 74.99
Chen, B.; Guo, J.; Xie, Y.; Zhou, K.; Li, P.; Xu, B. Modulating the aggregation of myofibrillar protein to alleviate the textural deterioration of protein gels at high temperature: The effect of hydrophobic interactions. Food Chemistry, 2021, 128274. | https://doi.org/10.1016/j.foodchem.2020.128274 | Chicken Myofibrillar Protein | 20201 | 4 | 0 | 0 |  |  |  | 90701 | 0 | 6.5 | 60101 | 0.6 | 95 | 20 | 4 | 12 | 1 | 25.3
Chen, B.; Guo, J.; Xie, Y.; Zhou, K.; Li, P.; Xu, B. Modulating the aggregation of myofibrillar protein to alleviate the textural deterioration of protein gels at high temperature: The effect of hydrophobic interactions. Food Chemistry, 2021, 128274. | https://doi.org/10.1016/j.foodchem.2020.128274 | Chicken Myofibrillar Protein | 20201 | 4 | 0 | 0 |  |  |  | 90701 | 0.08 | 6.5 | 60101 | 0.6 | 95 | 20 | 4 | 12 | 1 | 32.83
Chen, B.; Guo, J.; Xie, Y.; Zhou, K.; Li, P.; Xu, B. Modulating the aggregation of myofibrillar protein to alleviate the textural deterioration of protein gels at high temperature: The effect of hydrophobic interactions. Food Chemistry, 2021, 128274. | https://doi.org/10.1016/j.foodchem.2020.128274 | Chicken Myofibrillar Protein | 20201 | 4 | 0 | 0 |  |  |  | 90701 | 0.16 | 6.5 | 60101 | 0.6 | 95 | 20 | 4 | 12 | 1 | 41.55
Chen, B.; Guo, J.; Xie, Y.; Zhou, K.; Li, P.; Xu, B. Modulating the aggregation of myofibrillar protein to alleviate the textural deterioration of protein gels at high temperature: The effect of hydrophobic interactions. Food Chemistry, 2021, 128274. | https://doi.org/10.1016/j.foodchem.2020.128274 | Chicken Myofibrillar Protein | 20201 | 4 | 0 | 0 |  |  |  | 90701 | 0.24 | 6.5 | 60101 | 0.6 | 95 | 20 | 4 | 12 | 1 | 49.76
Chen, B.; Guo, J.; Xie, Y.; Zhou, K.; Li, P.; Xu, B. Modulating the aggregation of myofibrillar protein to alleviate the textural deterioration of protein gels at high temperature: The effect of hydrophobic interactions. Food Chemistry, 2021, 128274. | https://doi.org/10.1016/j.foodchem.2020.128274 | Chicken Myofibrillar Protein | 20201 | 4 | 0 | 0 |  |  |  | 90701 | 0.48 | 6.5 | 60101 | 0.6 | 95 | 20 | 4 | 12 | 1 | 36.25
Herz, EM.; Schäfer, S.; Terjung, N.; Gibis, M.; Weiss, J. Inﬂuence of Transglutaminase on Glucono-δ-lactone-Induced Soy Protein Gels. Food science & technology, 2021, 1, 1412-1417. | https://doi.org/10.1021/acsfoodscitech.1c00102?urlappend=%3Fref%3DPDF&jav=VoR&rel=cite-as | Soy protein Isolate | 10301 | 10 | 0 | 0 | 0 |  |  | 90901 |  | 5 | 0 | 0 | 40 | 60 | 4 | 12 | 1 | 76.48
Herz, EM.; Schäfer, S.; Terjung, N.; Gibis, M.; Weiss, J. Inﬂuence of Transglutaminase on Glucono-δ-lactone-Induced Soy Protein Gels. Food science & technology, 2021, 1, 1412-1417. | https://doi.org/10.1021/acsfoodscitech.1c00102?urlappend=%3Fref%3DPDF&jav=VoR&rel=cite-as | Soy protein Isolate | 10301 | 12.5 | 0 | 0 | 0 |  |  | 90901 |  | 5 | 0 | 0 | 40 | 60 | 4 | 12 | 1 | 141.74
Herz, EM.; Schäfer, S.; Terjung, N.; Gibis, M.; Weiss, J. Inﬂuence of Transglutaminase on Glucono-δ-lactone-Induced Soy Protein Gels. Food science & technology, 2021, 1, 1412-1417. | https://doi.org/10.1021/acsfoodscitech.1c00102?urlappend=%3Fref%3DPDF&jav=VoR&rel=cite-as | Soy protein Isolate | 10301 | 15 | 0 | 0 | 0 |  |  | 90901 |  | 5 | 0 | 0 | 40 | 60 | 4 | 12 | 1 | 356.9
Herz, EM.; Schäfer, S.; Terjung, N.; Gibis, M.; Weiss, J. Inﬂuence of Transglutaminase on Glucono-δ-lactone-Induced Soy Protein Gels. Food science & technology, 2021, 1, 1412-1417. | https://doi.org/10.1021/acsfoodscitech.1c00102?urlappend=%3Fref%3DPDF&jav=VoR&rel=cite-as | Soy protein Isolate | 10301 | 10 | 0 | 0 | 0 |  |  | 90901 |  | 5.5 | 0 | 0 | 40 | 60 | 4 | 12 | 1 | 29.57
Herz, EM.; Schäfer, S.; Terjung, N.; Gibis, M.; Weiss, J. Inﬂuence of Transglutaminase on Glucono-δ-lactone-Induced Soy Protein Gels. Food science & technology, 2021, 1, 1412-1417. | https://doi.org/10.1021/acsfoodscitech.1c00102?urlappend=%3Fref%3DPDF&jav=VoR&rel=cite-as | Soy protein Isolate | 10301 | 12.5 | 0 | 0 | 0 |  |  | 90901 |  | 5.5 | 0 | 0 | 40 | 60 | 4 | 12 | 1 | 57.1
Herz, EM.; Schäfer, S.; Terjung, N.; Gibis, M.; Weiss, J. Inﬂuence of Transglutaminase on Glucono-δ-lactone-Induced Soy Protein Gels. Food science & technology, 2021, 1, 1412-1417. | https://doi.org/10.1021/acsfoodscitech.1c00102?urlappend=%3Fref%3DPDF&jav=VoR&rel=cite-as | Soy protein Isolate | 10301 | 15 | 0 | 0 | 0 |  |  | 90901 |  | 5.5 | 0 | 0 | 40 | 60 | 4 | 12 | 1 | 182.53
Herz, EM.; Schäfer, S.; Terjung, N.; Gibis, M.; Weiss, J. Inﬂuence of Transglutaminase on Glucono-δ-lactone-Induced Soy Protein Gels. Food science & technology, 2021, 1, 1412-1417. | https://doi.org/10.1021/acsfoodscitech.1c00102?urlappend=%3Fref%3DPDF&jav=VoR&rel=cite-as | Soy protein Isolate | 10301 | 10 | 0 | 0 | 0 |  |  | 90901 |  | 6 | 0 | 0 | 40 | 60 | 4 | 12 | 1 | 20.39
Herz, EM.; Schäfer, S.; Terjung, N.; Gibis, M.; Weiss, J. Inﬂuence of Transglutaminase on Glucono-δ-lactone-Induced Soy Protein Gels. Food science & technology, 2021, 1, 1412-1417. | https://doi.org/10.1021/acsfoodscitech.1c00102?urlappend=%3Fref%3DPDF&jav=VoR&rel=cite-as | Soy protein Isolate | 10301 | 12.5 | 0 | 0 | 0 |  |  | 90901 |  | 6 | 0 | 0 | 40 | 60 | 4 | 12 | 1 | 35.69
Herz, EM.; Schäfer, S.; Terjung, N.; Gibis, M.; Weiss, J. Inﬂuence of Transglutaminase on Glucono-δ-lactone-Induced Soy Protein Gels. Food science & technology, 2021, 1, 1412-1417. | https://doi.org/10.1021/acsfoodscitech.1c00102?urlappend=%3Fref%3DPDF&jav=VoR&rel=cite-as | Soy protein Isolate | 10301 | 15 | 0 | 0 | 0 |  |  | 90901 |  | 6 | 0 | 0 | 40 | 60 | 4 | 12 | 1 | 127.46
Herz, EM.; Schäfer, S.; Terjung, N.; Gibis, M.; Weiss, J. Inﬂuence of Transglutaminase on Glucono-δ-lactone-Induced Soy Protein Gels. Food science & technology, 2021, 1, 1412-1417. | https://doi.org/10.1021/acsfoodscitech.1c00102?urlappend=%3Fref%3DPDF&jav=VoR&rel=cite-as | Soy protein Isolate | 10301 | 10 | 10101 | 10103 | 114 |  |  | 90901 |  | 5 | 0 | 0 | 40 | 60 | 4 | 12 | 1 | 292.65
Herz, EM.; Schäfer, S.; Terjung, N.; Gibis, M.; Weiss, J. Inﬂuence of Transglutaminase on Glucono-δ-lactone-Induced Soy Protein Gels. Food science & technology, 2021, 1, 1412-1417. | https://doi.org/10.1021/acsfoodscitech.1c00102?urlappend=%3Fref%3DPDF&jav=VoR&rel=cite-as | Soy protein Isolate | 10301 | 12.5 | 10101 | 10103 | 114 |  |  | 90901 |  | 5 | 0 | 0 | 40 | 60 | 4 | 12 | 1 | 582.25
Herz, EM.; Schäfer, S.; Terjung, N.; Gibis, M.; Weiss, J. Inﬂuence of Transglutaminase on Glucono-δ-lactone-Induced Soy Protein Gels. Food science & technology, 2021, 1, 1412-1417. | https://doi.org/10.1021/acsfoodscitech.1c00102?urlappend=%3Fref%3DPDF&jav=VoR&rel=cite-as | Soy protein Isolate | 10301 | 15 | 10101 | 10103 | 114 |  |  | 90901 |  | 5 | 0 | 0 | 40 | 60 | 4 | 12 | 1 | 1680.47
Herz, EM.; Schäfer, S.; Terjung, N.; Gibis, M.; Weiss, J. Inﬂuence of Transglutaminase on Glucono-δ-lactone-Induced Soy Protein Gels. Food science & technology, 2021, 1, 1412-1417. | https://doi.org/10.1021/acsfoodscitech.1c00102?urlappend=%3Fref%3DPDF&jav=VoR&rel=cite-as | Soy protein Isolate | 10301 | 10 | 10101 | 10103 | 114 |  |  | 90901 |  | 5.5 | 0 | 0 | 40 | 60 | 4 | 12 | 1 | 136.64
Herz, EM.; Schäfer, S.; Terjung, N.; Gibis, M.; Weiss, J. Inﬂuence of Transglutaminase on Glucono-δ-lactone-Induced Soy Protein Gels. Food science & technology, 2021, 1, 1412-1417. | https://doi.org/10.1021/acsfoodscitech.1c00102?urlappend=%3Fref%3DPDF&jav=VoR&rel=cite-as | Soy protein Isolate | 10301 | 12.5 | 10101 | 10103 | 114 |  |  | 90901 |  | 5.5 | 0 | 0 | 40 | 60 | 4 | 12 | 1 | 524.13
Herz, EM.; Schäfer, S.; Terjung, N.; Gibis, M.; Weiss, J. Inﬂuence of Transglutaminase on Glucono-δ-lactone-Induced Soy Protein Gels. Food science & technology, 2021, 1, 1412-1417. | https://doi.org/10.1021/acsfoodscitech.1c00102?urlappend=%3Fref%3DPDF&jav=VoR&rel=cite-as | Soy protein Isolate | 10301 | 15 | 10101 | 10103 | 114 |  |  | 90901 |  | 5.5 | 0 | 0 | 40 | 60 | 4 | 12 | 1 | 1040.09
Herz, EM.; Schäfer, S.; Terjung, N.; Gibis, M.; Weiss, J. Inﬂuence of Transglutaminase on Glucono-δ-lactone-Induced Soy Protein Gels. Food science & technology, 2021, 1, 1412-1417. | https://doi.org/10.1021/acsfoodscitech.1c00102?urlappend=%3Fref%3DPDF&jav=VoR&rel=cite-as | Soy protein Isolate | 10301 | 10 | 10101 | 10103 | 114 |  |  | 90901 |  | 6 | 0 | 0 | 40 | 60 | 4 | 12 | 1 | 102.99
Herz, EM.; Schäfer, S.; Terjung, N.; Gibis, M.; Weiss, J. Inﬂuence of Transglutaminase on Glucono-δ-lactone-Induced Soy Protein Gels. Food science & technology, 2021, 1, 1412-1417. | https://doi.org/10.1021/acsfoodscitech.1c00102?urlappend=%3Fref%3DPDF&jav=VoR&rel=cite-as | Soy protein Isolate | 10301 | 12.5 | 10101 | 10103 | 114 |  |  | 90901 |  | 6 | 0 | 0 | 40 | 60 | 4 | 12 | 1 | 445.61
Herz, EM.; Schäfer, S.; Terjung, N.; Gibis, M.; Weiss, J. Inﬂuence of Transglutaminase on Glucono-δ-lactone-Induced Soy Protein Gels. Food science & technology, 2021, 1, 1412-1417. | https://doi.org/10.1021/acsfoodscitech.1c00102?urlappend=%3Fref%3DPDF&jav=VoR&rel=cite-as | Soy protein Isolate | 10301 | 15 | 10101 | 10103 | 114 |  |  | 90901 |  | 6 | 0 | 0 | 40 | 60 | 4 | 12 | 1 | 1118.61
Herz, EM.; Schäfer, S.; Terjung, N.; Gibis, M.; Weiss, J. Inﬂuence of Transglutaminase on Glucono-δ-lactone-Induced Soy Protein Gels. Food science & technology, 2021, 1, 1412-1417. | https://doi.org/10.1021/acsfoodscitech.1c00102?urlappend=%3Fref%3DPDF&jav=VoR&rel=cite-as | Soy protein Isolate | 10301 | 10 | 10101 | 10103 | 114 |  |  | 0 |  | 5 | 0 | 0 | 40 | 60 | 4 | 12 | 1 | 47.93
Herz, EM.; Schäfer, S.; Terjung, N.; Gibis, M.; Weiss, J. Inﬂuence of Transglutaminase on Glucono-δ-lactone-Induced Soy Protein Gels. Food science & technology, 2021, 1, 1412-1417. | https://doi.org/10.1021/acsfoodscitech.1c00102?urlappend=%3Fref%3DPDF&jav=VoR&rel=cite-as | Soy protein Isolate | 10301 | 12.5 | 10101 | 10103 | 114 |  |  | 0 |  | 5 | 0 | 0 | 40 | 60 | 4 | 12 | 1 | 57.1
Herz, EM.; Schäfer, S.; Terjung, N.; Gibis, M.; Weiss, J. Inﬂuence of Transglutaminase on Glucono-δ-lactone-Induced Soy Protein Gels. Food science & technology, 2021, 1, 1412-1417. | https://doi.org/10.1021/acsfoodscitech.1c00102?urlappend=%3Fref%3DPDF&jav=VoR&rel=cite-as | Soy protein Isolate | 10301 | 15 | 10101 | 10103 | 114 |  |  | 0 |  | 5 | 0 | 0 | 40 | 60 | 4 | 12 | 1 | 130.52
Herz, EM.; Schäfer, S.; Terjung, N.; Gibis, M.; Weiss, J. Inﬂuence of Transglutaminase on Glucono-δ-lactone-Induced Soy Protein Gels. Food science & technology, 2021, 1, 1412-1417. | https://doi.org/10.1021/acsfoodscitech.1c00102?urlappend=%3Fref%3DPDF&jav=VoR&rel=cite-as | Soy protein Isolate | 10301 | 10 | 10101 | 10103 | 114 |  |  | 0 |  | 5.5 | 0 | 0 | 40 | 60 | 4 | 12 | 1 | 21.41
Herz, EM.; Schäfer, S.; Terjung, N.; Gibis, M.; Weiss, J. Inﬂuence of Transglutaminase on Glucono-δ-lactone-Induced Soy Protein Gels. Food science & technology, 2021, 1, 1412-1417. | https://doi.org/10.1021/acsfoodscitech.1c00102?urlappend=%3Fref%3DPDF&jav=VoR&rel=cite-as | Soy protein Isolate | 10301 | 12.5 | 10101 | 10103 | 114 |  |  | 0 |  | 5.5 | 0 | 0 | 40 | 60 | 4 | 12 | 1 | 174.37
Herz, EM.; Schäfer, S.; Terjung, N.; Gibis, M.; Weiss, J. Inﬂuence of Transglutaminase on Glucono-δ-lactone-Induced Soy Protein Gels. Food science & technology, 2021, 1, 1412-1417. | https://doi.org/10.1021/acsfoodscitech.1c00102?urlappend=%3Fref%3DPDF&jav=VoR&rel=cite-as | Soy protein Isolate | 10301 | 15 | 10101 | 10103 | 114 |  |  | 0 |  | 5.5 | 0 | 0 | 40 | 60 | 4 | 12 | 1 | 418.08
Herz, EM.; Schäfer, S.; Terjung, N.; Gibis, M.; Weiss, J. Inﬂuence of Transglutaminase on Glucono-δ-lactone-Induced Soy Protein Gels. Food science & technology, 2021, 1, 1412-1417. | https://doi.org/10.1021/acsfoodscitech.1c00102?urlappend=%3Fref%3DPDF&jav=VoR&rel=cite-as | Soy protein Isolate | 10301 | 10 | 10101 | 10103 | 114 |  |  | 0 |  | 6 | 0 | 0 | 40 | 60 | 4 | 12 | 1 | 38.79
Herz, EM.; Schäfer, S.; Terjung, N.; Gibis, M.; Weiss, J. Inﬂuence of Transglutaminase on Glucono-δ-lactone-Induced Soy Protein Gels. Food science & technology, 2021, 1, 1412-1417. | https://doi.org/10.1021/acsfoodscitech.1c00102?urlappend=%3Fref%3DPDF&jav=VoR&rel=cite-as | Soy protein Isolate | 10301 | 12.5 | 10101 | 10103 | 114 |  |  | 0 |  | 6 | 0 | 0 | 40 | 60 | 4 | 12 | 1 | 139.7
Herz, EM.; Schäfer, S.; Terjung, N.; Gibis, M.; Weiss, J. Inﬂuence of Transglutaminase on Glucono-δ-lactone-Induced Soy Protein Gels. Food science & technology, 2021, 1, 1412-1417. | https://doi.org/10.1021/acsfoodscitech.1c00102?urlappend=%3Fref%3DPDF&jav=VoR&rel=cite-as | Soy protein Isolate | 10301 | 15 | 10101 | 10103 | 114 |  |  | 0 |  | 6 | 0 | 0 | 40 | 60 | 4 | 12 | 1 | 500.67
Herz, EM.; Schäfer, S.; Terjung, N.; Gibis, M.; Weiss, J. Inﬂuence of Transglutaminase on Glucono-δ-lactone-Induced Soy Protein Gels. Food science & technology, 2021, 1, 1412-1417. | https://doi.org/10.1021/acsfoodscitech.1c00102?urlappend=%3Fref%3DPDF&jav=VoR&rel=cite-as | Soy protein Isolate | 10301 | 10 | 10101 | 10103 | 114 |  |  | 0 |  | 7 | 0 | 0 | 40 | 60 | 4 | 12 | 1 | 279.4
Herz, EM.; Schäfer, S.; Terjung, N.; Gibis, M.; Weiss, J. Inﬂuence of Transglutaminase on Glucono-δ-lactone-Induced Soy Protein Gels. Food science & technology, 2021, 1, 1412-1417. | https://doi.org/10.1021/acsfoodscitech.1c00102?urlappend=%3Fref%3DPDF&jav=VoR&rel=cite-as | Soy protein Isolate | 10301 | 12.5 | 10101 | 10103 | 114 |  |  | 0 |  | 7 | 0 | 0 | 40 | 60 | 4 | 12 | 1 | 684.22
Herz, EM.; Schäfer, S.; Terjung, N.; Gibis, M.; Weiss, J. Inﬂuence of Transglutaminase on Glucono-δ-lactone-Induced Soy Protein Gels. Food science & technology, 2021, 1, 1412-1417. | https://doi.org/10.1021/acsfoodscitech.1c00102?urlappend=%3Fref%3DPDF&jav=VoR&rel=cite-as | Soy protein Isolate | 10301 | 15 | 10101 | 10103 | 114 |  |  | 0 |  | 7 | 0 | 0 | 40 | 60 | 4 | 12 | 1 | 1307.26
Ye Zou, Fangyun Lu, Biao Yang, Jingjing Ma, Jing Yang, Chao Li, Xin Wang, Daoying Wang, Weimin Xu,Effect of ultrasound assisted konjac glucomannan treatment on properties of chicken plasma protein gelation,Ultrasonics Sonochemistry,Volume 80,2021,105821,ISSN 1350-4177 | https://doi.org/10.1016/j.ultsonch.2021.105821 | Chicken plasma protein | 30401 | 4 | 0 | 0 | 0 |  | 0 | 0 | 0 | 7 | 0 | 0 | 85 | 20 | 4 | 12 | 1 | 134.6
Ye Zou, Fangyun Lu, Biao Yang, Jingjing Ma, Jing Yang, Chao Li, Xin Wang, Daoying Wang, Weimin Xu,Effect of ultrasound assisted konjac glucomannan treatment on properties of chicken plasma protein gelation,Ultrasonics Sonochemistry,Volume 80,2021,105821,ISSN 1350-4177 | https://doi.org/10.1016/j.ultsonch.2021.105821 | Chicken plasma protein | 30401 | 4 | 0 | 0 | 0 |  | 0 | 40104 | 0.5 | 7 | 0 | 0 | 85 | 20 | 4 | 12 | 1 | 186.6
Ye Zou, Fangyun Lu, Biao Yang, Jingjing Ma, Jing Yang, Chao Li, Xin Wang, Daoying Wang, Weimin Xu,Effect of ultrasound assisted konjac glucomannan treatment on properties of chicken plasma protein gelation,Ultrasonics Sonochemistry,Volume 80,2021,105821,ISSN 1350-4177 | https://doi.org/10.1016/j.ultsonch.2021.105821 | Chicken plasma protein | 30401 | 4 | 30102 | 30101 | 200 |  | 20 | 0 | 0 | 7 | 0 | 0 | 85 | 20 | 4 | 12 | 1 | 280.4
Ye Zou, Fangyun Lu, Biao Yang, Jingjing Ma, Jing Yang, Chao Li, Xin Wang, Daoying Wang, Weimin Xu,Effect of ultrasound assisted konjac glucomannan treatment on properties of chicken plasma protein gelation,Ultrasonics Sonochemistry,Volume 80,2021,105821,ISSN 1350-4177 | https://doi.org/10.1016/j.ultsonch.2021.105821 | Chicken plasma protein | 30401 | 4 | 30102 | 30101 | 200 |  | 20 | 40104 | 0.5 | 7 | 0 | 0 | 85 | 20 | 4 | 12 | 1 | 325.3
Hui Xue, Yonggang Tu, Guowen Zhang, Xiaojuan Xin, Hui Hu, Wei Qiu, Dandan Ruan, Yan Zhao. Mechanism of ultrasound and tea polyphenol assisted ultrasound modification of egg white protein gel, Ultrasonics Sonochemistry, Volume 81, December 2021, 105857 | https://doi.org/10.1016/j.ultsonch.2021.105857 | Egg White Protein | 30302 | 10 | 0 | 0 | 0 | 25 | 0 | 70107 | 0.05 |  | 0 | 0 | 85 | 20 | 4 | 12 | 1 | 1519.71
Hui Xue, Yonggang Tu, Guowen Zhang, Xiaojuan Xin, Hui Hu, Wei Qiu, Dandan Ruan, Yan Zhao. Mechanism of ultrasound and tea polyphenol assisted ultrasound modification of egg white protein gel, Ultrasonics Sonochemistry, Volume 81, December 2021, 105858 | https://doi.org/10.1016/j.ultsonch.2021.105858 | Egg White Protein | 30302 | 10 | 30101 | 30101 | 30 | 25 | 15 | 70107 | 0.05 |  | 0 | 0 | 85 | 20 | 4 | 12 | 1 | 1738.35
Hui Xue, Yonggang Tu, Guowen Zhang, Xiaojuan Xin, Hui Hu, Wei Qiu, Dandan Ruan, Yan Zhao. Mechanism of ultrasound and tea polyphenol assisted ultrasound modification of egg white protein gel, Ultrasonics Sonochemistry, Volume 81, December 2021, 105859 | https://doi.org/10.1016/j.ultsonch.2021.105859 | Egg White Protein | 30302 | 10 | 30101 | 30101 | 60 | 25 | 15 | 70107 | 0.05 |  | 0 | 0 | 85 | 20 | 4 | 12 | 1 | 1878.14
Hui Xue, Yonggang Tu, Guowen Zhang, Xiaojuan Xin, Hui Hu, Wei Qiu, Dandan Ruan, Yan Zhao. Mechanism of ultrasound and tea polyphenol assisted ultrasound modification of egg white protein gel, Ultrasonics Sonochemistry, Volume 81, December 2021, 105860 | https://doi.org/10.1016/j.ultsonch.2021.105860 | Egg White Protein | 30302 | 10 | 30101 | 30101 | 120 | 25 | 15 | 70107 | 0.05 |  | 0 | 0 | 85 | 20 | 4 | 12 | 1 | 1917.56
Hui Xue, Yonggang Tu, Guowen Zhang, Xiaojuan Xin, Hui Hu, Wei Qiu, Dandan Ruan, Yan Zhao. Mechanism of ultrasound and tea polyphenol assisted ultrasound modification of egg white protein gel, Ultrasonics Sonochemistry, Volume 81, December 2021, 105861 | https://doi.org/10.1016/j.ultsonch.2021.105861 | Egg White Protein | 30302 | 10 | 30101 | 30101 | 240 | 25 | 15 | 70107 | 0.05 |  | 0 | 0 | 85 | 20 | 4 | 12 | 1 | 1960.57
Hui Xue, Yonggang Tu, Guowen Zhang, Xiaojuan Xin, Hui Hu, Wei Qiu, Dandan Ruan, Yan Zhao. Mechanism of ultrasound and tea polyphenol assisted ultrasound modification of egg white protein gel, Ultrasonics Sonochemistry, Volume 81, December 2021, 105862 | https://doi.org/10.1016/j.ultsonch.2021.105862 | Egg White Protein | 30302 | 10 | 30101 | 30101 | 360 | 25 | 15 | 70107 | 0.05 |  | 0 | 0 | 85 | 20 | 4 | 12 | 1 | 1978.49
Hui Xue, Yonggang Tu, Guowen Zhang, Xiaojuan Xin, Hui Hu, Wei Qiu, Dandan Ruan, Yan Zhao. Mechanism of ultrasound and tea polyphenol assisted ultrasound modification of egg white protein gel, Ultrasonics Sonochemistry, Volume 81, December 2021, 105863 | https://doi.org/10.1016/j.ultsonch.2021.105863 | Egg White Protein | 30302 | 10 | 0 | 0 | 0 | 25 | 0 | 0 | 0 |  | 0 | 0 | 85 | 20 | 4 | 12 | 1 | 1390.68
Hui Xue, Yonggang Tu, Guowen Zhang, Xiaojuan Xin, Hui Hu, Wei Qiu, Dandan Ruan, Yan Zhao. Mechanism of ultrasound and tea polyphenol assisted ultrasound modification of egg white protein gel, Ultrasonics Sonochemistry, Volume 81, December 2021, 105864 | https://doi.org/10.1016/j.ultsonch.2021.105864 | Egg White Protein | 30302 | 10 | 30101 | 30101 | 30 | 25 | 15 | 0 | 0 |  | 0 | 0 | 85 | 20 | 4 | 12 | 1 | 1469.53
Hui Xue, Yonggang Tu, Guowen Zhang, Xiaojuan Xin, Hui Hu, Wei Qiu, Dandan Ruan, Yan Zhao. Mechanism of ultrasound and tea polyphenol assisted ultrasound modification of egg white protein gel, Ultrasonics Sonochemistry, Volume 81, December 2021, 105865 | https://doi.org/10.1016/j.ultsonch.2021.105865 | Egg White Protein | 30302 | 10 | 30101 | 30101 | 60 | 25 | 15 | 0 | 0 |  | 0 | 0 | 85 | 20 | 4 | 12 | 1 | 1526.88
Hui Xue, Yonggang Tu, Guowen Zhang, Xiaojuan Xin, Hui Hu, Wei Qiu, Dandan Ruan, Yan Zhao. Mechanism of ultrasound and tea polyphenol assisted ultrasound modification of egg white protein gel, Ultrasonics Sonochemistry, Volume 81, December 2021, 105866 | https://doi.org/10.1016/j.ultsonch.2021.105866 | Egg White Protein | 30302 | 10 | 30101 | 30101 | 120 | 25 | 15 | 0 | 0 |  | 0 | 0 | 85 | 20 | 4 | 12 | 1 | 1562.72
Hui Xue, Yonggang Tu, Guowen Zhang, Xiaojuan Xin, Hui Hu, Wei Qiu, Dandan Ruan, Yan Zhao. Mechanism of ultrasound and tea polyphenol assisted ultrasound modification of egg white protein gel, Ultrasonics Sonochemistry, Volume 81, December 2021, 105867 | https://doi.org/10.1016/j.ultsonch.2021.105867 | Egg White Protein | 30302 | 10 | 30101 | 30101 | 240 | 25 | 15 | 0 | 0 |  | 0 | 0 | 85 | 20 | 4 | 12 | 1 | 1591.4
Hui Xue, Yonggang Tu, Guowen Zhang, Xiaojuan Xin, Hui Hu, Wei Qiu, Dandan Ruan, Yan Zhao. Mechanism of ultrasound and tea polyphenol assisted ultrasound modification of egg white protein gel, Ultrasonics Sonochemistry, Volume 81, December 2021, 105868 | https://doi.org/10.1016/j.ultsonch.2021.105868 | Egg White Protein | 30302 | 10 | 30101 | 30101 | 360 | 25 | 15 | 0 | 0 |  | 0 | 0 | 85 | 20 | 4 | 12 | 1 | 1652.33
De-Yang Li, Zhi-Feng Tan, Zi-Qiang Liu, Chao Wu, Hui-Lin Liu, Chao Guo, Da-Yong Zhou. Effect of hydroxyl radical induced oxidation on the physicochemical and gelling properties of shrimp myofibrillar protein and its mechanism. Food Chemistry, Volume 351, 30 July 2021, 129344 | https://doi.org/10.1016/j.foodchem.2021.129344 | Penaeus vannamei (shrimp) | 20114 | 5 | 30601 | 0 |  | 40 | 60 | 0 | 0 | 6 | 60101 | 0.6 | 90 | 30 | 4 | 12 | 1 | 165.2
De-Yang Li, Zhi-Feng Tan, Zi-Qiang Liu, Chao Wu, Hui-Lin Liu, Chao Guo, Da-Yong Zhou. Effect of hydroxyl radical induced oxidation on the physicochemical and gelling properties of shrimp myofibrillar protein and its mechanism. Food Chemistry, Volume 351, 30 July 2021, 129345 | https://doi.org/10.1016/j.foodchem.2021.129345 | Penaeus vannamei (shrimp) | 20114 | 5 | 30601 | 0 |  | 40 | 60 | 90602 | 0.0015 | 6 | 60101 | 0.6 | 90 | 30 | 4 | 12 | 1 | 186.13
De-Yang Li, Zhi-Feng Tan, Zi-Qiang Liu, Chao Wu, Hui-Lin Liu, Chao Guo, Da-Yong Zhou. Effect of hydroxyl radical induced oxidation on the physicochemical and gelling properties of shrimp myofibrillar protein and its mechanism. Food Chemistry, Volume 351, 30 July 2021, 129346 | https://doi.org/10.1016/j.foodchem.2021.129346 | Penaeus vannamei (shrimp) | 20114 | 5 | 30601 | 0 |  | 40 | 60 | 90602 | 0.003 | 6 | 60101 | 0.6 | 90 | 30 | 4 | 12 | 1 | 227.18
De-Yang Li, Zhi-Feng Tan, Zi-Qiang Liu, Chao Wu, Hui-Lin Liu, Chao Guo, Da-Yong Zhou. Effect of hydroxyl radical induced oxidation on the physicochemical and gelling properties of shrimp myofibrillar protein and its mechanism. Food Chemistry, Volume 351, 30 July 2021, 129347 | https://doi.org/10.1016/j.foodchem.2021.129347 | Penaeus vannamei (shrimp) | 20114 | 5 | 30601 | 0 |  | 40 | 60 | 90602 | 0.015 | 6 | 60101 | 0.6 | 90 | 30 | 4 | 12 | 1 | 150.83
De-Yang Li, Zhi-Feng Tan, Zi-Qiang Liu, Chao Wu, Hui-Lin Liu, Chao Guo, Da-Yong Zhou. Effect of hydroxyl radical induced oxidation on the physicochemical and gelling properties of shrimp myofibrillar protein and its mechanism. Food Chemistry, Volume 351, 30 July 2021, 129348 | https://doi.org/10.1016/j.foodchem.2021.129348 | Penaeus vannamei (shrimp) | 20114 | 5 | 30601 | 0 |  | 40 | 60 | 90602 | 0.03 | 6 | 60101 | 0.6 | 90 | 30 | 4 | 12 | 1 | 106.57
De-Yang Li, Zhi-Feng Tan, Zi-Qiang Liu, Chao Wu, Hui-Lin Liu, Chao Guo, Da-Yong Zhou. Effect of hydroxyl radical induced oxidation on the physicochemical and gelling properties of shrimp myofibrillar protein and its mechanism. Food Chemistry, Volume 351, 30 July 2021, 129349 | https://doi.org/10.1016/j.foodchem.2021.129349 | Penaeus vannamei (shrimp) | 20114 | 5 | 30601 | 0 |  | 40 | 60 | 90602 | 0.06 | 6 | 60101 | 0.6 | 90 | 30 | 4 | 12 | 1 | 104.04
Yexue Liu, Yuanfu Zhang, Zehui Guo, Chen Wang, Hongwei Kang, Jingwen Li, Wenhang Wang, Yu Li, Fuping Lu, Yihan Liu. Enhancing the functional characteristics of soy protein isolate via cross-linking catalyzed by Bacillus subtilis transglutaminase. 2021. Journal of the Science of Food and Agriculture. | https://doi.org/10.1002/jsfa.11052 | Soy Protein Isolate (SPI) | 10301 | 8 | 0 | 0 | 0 |  | 0 | 0 | 0 |  | 60302 | 0.01 | 100 | 20 | 4 | 12 | 1 | 0.76
Yexue Liu, Yuanfu Zhang, Zehui Guo, Chen Wang, Hongwei Kang, Jingwen Li, Wenhang Wang, Yu Li, Fuping Lu, Yihan Liu. Enhancing the functional characteristics of soy protein isolate via cross-linking catalyzed by Bacillus subtilis transglutaminase. 2021. Journal of the Science of Food and Agriculture. | https://doi.org/10.1002/jsfa.11052 | Soy Protein Isolate (SPI) | 10301 | 8 | 10103 | 10103 | 10 | 40 | 180 | 0 | 0 |  | 60302 | 0.01 | 100 | 20 | 4 | 12 | 1 | 0.89
Yexue Liu, Yuanfu Zhang, Zehui Guo, Chen Wang, Hongwei Kang, Jingwen Li, Wenhang Wang, Yu Li, Fuping Lu, Yihan Liu. Enhancing the functional characteristics of soy protein isolate via cross-linking catalyzed by Bacillus subtilis transglutaminase. 2021. Journal of the Science of Food and Agriculture. | https://doi.org/10.1002/jsfa.11052 | Soy Protein Isolate (SPI) | 10301 | 8 | 10103 | 10103 | 10 | 40 | 360 | 0 | 0 |  | 60302 | 0.01 | 100 | 20 | 4 | 12 | 1 | 0.98
Yang Guo, Yi-hong Bao, Kai-feng Sun, Chen Chang, Wei-feng Liu. Effects of covalent interactions and gel characteristics on soy protein-tannic acid conjugates prepared under alkaline conditions. Food Hydrocolloids. Volume 112, March 2021, 106293. | https://doi.org/10.1016/j.foodhyd.2020.106293 | Soy Protein Isolate (SPI) | 10301 | 12 | 30602 |  |  | 25 | 540 | 70103 | 0.592 | 9 | 0 | 0 |  |  | 4 | 12 | 1 | 3.84
Yang Guo, Yi-hong Bao, Kai-feng Sun, Chen Chang, Wei-feng Liu. Effects of covalent interactions and gel characteristics on soy protein-tannic acid conjugates prepared under alkaline conditions. Food Hydrocolloids. Volume 112, March 2021, 106293. | https://doi.org/10.1016/j.foodhyd.2020.106293 | Soy Protein Isolate (SPI) | 10301 | 12 | 30602 |  |  | 25 | 540 | 70103 | 1.184 | 9 | 0 | 0 |  |  | 4 | 12 | 1 | 6.68
Yang Guo, Yi-hong Bao, Kai-feng Sun, Chen Chang, Wei-feng Liu. Effects of covalent interactions and gel characteristics on soy protein-tannic acid conjugates prepared under alkaline conditions. Food Hydrocolloids. Volume 112, March 2021, 106293. | https://doi.org/10.1016/j.foodhyd.2020.106293 | Soy Protein Isolate (SPI) | 10301 | 12 | 30602 |  |  | 25 | 540 | 70103 | 1.796 | 9 | 0 | 0 |  |  | 4 | 12 | 1 | 9.51
Yang Guo, Yi-hong Bao, Kai-feng Sun, Chen Chang, Wei-feng Liu. Effects of covalent interactions and gel characteristics on soy protein-tannic acid conjugates prepared under alkaline conditions. Food Hydrocolloids. Volume 112, March 2021, 106293. | https://doi.org/10.1016/j.foodhyd.2020.106293 | Soy Protein Isolate (SPI) | 10301 | 12 | 30602 |  |  | 25 | 540 | 70103 | 2.38 | 9 | 0 | 0 |  |  | 4 | 12 | 1 | 8.5
Yang Guo, Yi-hong Bao, Kai-feng Sun, Chen Chang, Wei-feng Liu. Effects of covalent interactions and gel characteristics on soy protein-tannic acid conjugates prepared under alkaline conditions. Food Hydrocolloids. Volume 112, March 2021, 106293. | https://doi.org/10.1016/j.foodhyd.2020.106293 | Soy Protein Isolate (SPI) | 10301 | 12 | 30602 |  |  | 25 | 540 | 70103 | 2.98 | 9 | 0 | 0 |  |  | 4 | 12 | 1 | 9.71
Yang Guo, Yi-hong Bao, Kai-feng Sun, Chen Chang, Wei-feng Liu. Effects of covalent interactions and gel characteristics on soy protein-tannic acid conjugates prepared under alkaline conditions. Food Hydrocolloids. Volume 112, March 2021, 106293. | https://doi.org/10.1016/j.foodhyd.2020.106293 | Soy Protein Isolate (SPI) | 10301 | 12 | 30602 |  |  | 25 | 540 | 70103 | 0.592 | 10 | 0 | 0 |  |  | 4 | 12 | 1 | 5.46
Yang Guo, Yi-hong Bao, Kai-feng Sun, Chen Chang, Wei-feng Liu. Effects of covalent interactions and gel characteristics on soy protein-tannic acid conjugates prepared under alkaline conditions. Food Hydrocolloids. Volume 112, March 2021, 106293. | https://doi.org/10.1016/j.foodhyd.2020.106293 | Soy Protein Isolate (SPI) | 10301 | 12 | 30602 |  |  | 25 | 540 | 70103 | 1.184 | 10 | 0 | 0 |  |  | 4 | 12 | 1 | 7.49
Yang Guo, Yi-hong Bao, Kai-feng Sun, Chen Chang, Wei-feng Liu. Effects of covalent interactions and gel characteristics on soy protein-tannic acid conjugates prepared under alkaline conditions. Food Hydrocolloids. Volume 112, March 2021, 106293. | https://doi.org/10.1016/j.foodhyd.2020.106293 | Soy Protein Isolate (SPI) | 10301 | 12 | 30602 |  |  | 25 | 540 | 70103 | 1.796 | 10 | 0 | 0 |  |  | 4 | 12 | 1 | 8.7
Yang Guo, Yi-hong Bao, Kai-feng Sun, Chen Chang, Wei-feng Liu. Effects of covalent interactions and gel characteristics on soy protein-tannic acid conjugates prepared under alkaline conditions. Food Hydrocolloids. Volume 112, March 2021, 106293. | https://doi.org/10.1016/j.foodhyd.2020.106293 | Soy Protein Isolate (SPI) | 10301 | 12 | 30602 |  |  | 25 | 540 | 70103 | 2.38 | 10 | 0 | 0 |  |  | 4 | 12 | 1 | 17.6
Yang Guo, Yi-hong Bao, Kai-feng Sun, Chen Chang, Wei-feng Liu. Effects of covalent interactions and gel characteristics on soy protein-tannic acid conjugates prepared under alkaline conditions. Food Hydrocolloids. Volume 112, March 2021, 106293. | https://doi.org/10.1016/j.foodhyd.2020.106293 | Soy Protein Isolate (SPI) | 10301 | 12 | 30602 |  |  | 25 | 540 | 70103 | 2.98 | 10 | 0 | 0 |  |  | 4 | 12 | 1 | 21.85
Yang Guo, Yi-hong Bao, Kai-feng Sun, Chen Chang, Wei-feng Liu. Effects of covalent interactions and gel characteristics on soy protein-tannic acid conjugates prepared under alkaline conditions. Food Hydrocolloids. Volume 112, March 2021, 106293. | https://doi.org/10.1016/j.foodhyd.2020.106293 | Soy Protein Isolate (SPI) | 10301 | 12 | 30602 |  |  | 25 | 540 | 70103 | 0.592 | 11 | 0 | 0 |  |  | 4 | 12 | 1 | 30.55
Yang Guo, Yi-hong Bao, Kai-feng Sun, Chen Chang, Wei-feng Liu. Effects of covalent interactions and gel characteristics on soy protein-tannic acid conjugates prepared under alkaline conditions. Food Hydrocolloids. Volume 112, March 2021, 106293. | https://doi.org/10.1016/j.foodhyd.2020.106293 | Soy Protein Isolate (SPI) | 10301 | 12 | 30602 |  |  | 25 | 540 | 70103 | 1.184 | 11 | 0 | 0 |  |  | 4 | 12 | 1 | 35.61
Yang Guo, Yi-hong Bao, Kai-feng Sun, Chen Chang, Wei-feng Liu. Effects of covalent interactions and gel characteristics on soy protein-tannic acid conjugates prepared under alkaline conditions. Food Hydrocolloids. Volume 112, March 2021, 106293. | https://doi.org/10.1016/j.foodhyd.2020.106293 | Soy Protein Isolate (SPI) | 10301 | 12 | 30602 |  |  | 25 | 540 | 70103 | 1.796 | 11 | 0 | 0 |  |  | 4 | 12 | 1 | 39.45
Yang Guo, Yi-hong Bao, Kai-feng Sun, Chen Chang, Wei-feng Liu. Effects of covalent interactions and gel characteristics on soy protein-tannic acid conjugates prepared under alkaline conditions. Food Hydrocolloids. Volume 112, March 2021, 106293. | https://doi.org/10.1016/j.foodhyd.2020.106293 | Soy Protein Isolate (SPI) | 10301 | 12 | 30602 |  |  | 25 | 540 | 70103 | 2.38 | 11 | 0 | 0 |  |  | 4 | 12 | 1 | 43.29
Yang Guo, Yi-hong Bao, Kai-feng Sun, Chen Chang, Wei-feng Liu. Effects of covalent interactions and gel characteristics on soy protein-tannic acid conjugates prepared under alkaline conditions. Food Hydrocolloids. Volume 112, March 2021, 106293. | https://doi.org/10.1016/j.foodhyd.2020.106293 | Soy Protein Isolate (SPI) | 10301 | 12 | 30602 |  |  | 25 | 540 | 70103 | 2.98 | 11 | 0 | 0 |  |  | 4 | 12 | 1 | 33.79
Xin Jiang, Qing Chen, Naiyong Xiao, Yufan Du, Qian Feng, Wenzheng Shi. Changes in Gel Structure and Chemical Interactions of Hypophthalmichthys molitrix Surimi Gels: Effect of Setting Process and Different Starch Addition, Foods 2021, 11(1), 9. | https://doi.org/10.3390/foods11010009 | Silver carp | 20103 | 20 | 0 |  |  |  |  | 0 | 0 |  | 60101 | 0.428 | 90 | 30 | 4 | 12 | 1 | 476.41
Xin Jiang, Qing Chen, Naiyong Xiao, Yufan Du, Qian Feng, Wenzheng Shi. Changes in Gel Structure and Chemical Interactions of Hypophthalmichthys molitrix Surimi Gels: Effect of Setting Process and Different Starch Addition, Foods 2021, 11(1), 9. | https://doi.org/10.3390/foods11010010 | Silver carp | 20103 | 20 | 0 |  |  |  |  | 30102 | 3 |  | 60101 | 0.428 | 90 | 30 | 4 | 12 | 1 | 757.8
Xin Jiang, Qing Chen, Naiyong Xiao, Yufan Du, Qian Feng, Wenzheng Shi. Changes in Gel Structure and Chemical Interactions of Hypophthalmichthys molitrix Surimi Gels: Effect of Setting Process and Different Starch Addition, Foods 2021, 11(1), 9. | https://doi.org/10.3390/foods11010011 | Silver carp | 20103 | 20 | 0 |  |  |  |  | 30102 | 6 |  | 60101 | 0.428 | 90 | 30 | 4 | 12 | 1 | 1097.31
Xin Jiang, Qing Chen, Naiyong Xiao, Yufan Du, Qian Feng, Wenzheng Shi. Changes in Gel Structure and Chemical Interactions of Hypophthalmichthys molitrix Surimi Gels: Effect of Setting Process and Different Starch Addition, Foods 2021, 11(1), 9. | https://doi.org/10.3390/foods11010012 | Silver carp | 20103 | 20 | 0 |  |  |  |  | 30102 | 9 |  | 60101 | 0.428 | 90 | 30 | 4 | 12 | 1 | 1382
Xin Jiang, Qing Chen, Naiyong Xiao, Yufan Du, Qian Feng, Wenzheng Shi. Changes in Gel Structure and Chemical Interactions of Hypophthalmichthys molitrix Surimi Gels: Effect of Setting Process and Different Starch Addition, Foods 2021, 11(1), 9. | https://doi.org/10.3390/foods11010013 | Silver carp | 20103 | 20 | 0 |  |  |  |  | 30102 | 12 |  | 60101 | 0.428 | 90 | 30 | 4 | 12 | 1 | 1559.28
Xin Jiang, Qing Chen, Naiyong Xiao, Yufan Du, Qian Feng, Wenzheng Shi. Changes in Gel Structure and Chemical Interactions of Hypophthalmichthys molitrix Surimi Gels: Effect of Setting Process and Different Starch Addition, Foods 2021, 11(1), 9. | https://doi.org/10.3390/foods11010014 | Silver carp | 20103 | 20 | 30601 |  |  | 40 | 60 | 0 | 0 |  | 60101 | 0.428 | 90 | 30 | 4 | 12 | 1 | 868.25
Xin Jiang, Qing Chen, Naiyong Xiao, Yufan Du, Qian Feng, Wenzheng Shi. Changes in Gel Structure and Chemical Interactions of Hypophthalmichthys molitrix Surimi Gels: Effect of Setting Process and Different Starch Addition, Foods 2021, 11(1), 9. | https://doi.org/10.3390/foods11010015 | Silver carp | 20103 | 20 | 30601 |  |  | 40 | 60 | 30102 | 3 |  | 60101 | 0.428 | 90 | 30 | 4 | 12 | 1 | 1023.91
Xin Jiang, Qing Chen, Naiyong Xiao, Yufan Du, Qian Feng, Wenzheng Shi. Changes in Gel Structure and Chemical Interactions of Hypophthalmichthys molitrix Surimi Gels: Effect of Setting Process and Different Starch Addition, Foods 2021, 11(1), 9. | https://doi.org/10.3390/foods11010016 | Silver carp | 20103 | 20 | 30601 |  |  | 40 | 60 | 30102 | 6 |  | 60101 | 0.428 | 90 | 30 | 4 | 12 | 1 | 1301.55
Xin Jiang, Qing Chen, Naiyong Xiao, Yufan Du, Qian Feng, Wenzheng Shi. Changes in Gel Structure and Chemical Interactions of Hypophthalmichthys molitrix Surimi Gels: Effect of Setting Process and Different Starch Addition, Foods 2021, 11(1), 9. | https://doi.org/10.3390/foods11010017 | Silver carp | 20103 | 20 | 30601 |  |  | 40 | 60 | 30102 | 9 |  | 60101 | 0.428 | 90 | 30 | 4 | 12 | 1 | 1595.79
Xin Jiang, Qing Chen, Naiyong Xiao, Yufan Du, Qian Feng, Wenzheng Shi. Changes in Gel Structure and Chemical Interactions of Hypophthalmichthys molitrix Surimi Gels: Effect of Setting Process and Different Starch Addition, Foods 2021, 11(1), 9. | https://doi.org/10.3390/foods11010018 | Silver carp | 20103 | 20 | 30601 |  |  | 40 | 60 | 30102 | 12 |  | 60101 | 0.428 | 90 | 30 | 4 | 12 | 1 | 1874.12
Haobo Jin, Jiahui Chen, Jian Zhang, Long Sheng. Impact of phosphates on heat-induced egg white gel properties: Texture, water state, micro-rheology and microstructure. Food Hydrocolloids. Volume 110, January 2021, 106200. | https://doi.org/10.1016/j.foodhyd.2020.106200 | Egg White Protein | 30302 | 10 | 0 | 0 |  |  |  | 0 | 0 |  | 0 | 0 | 90 | 15 | 4 | 24 | 1 | 471.82
Haobo Jin, Jiahui Chen, Jian Zhang, Long Sheng. Impact of phosphates on heat-induced egg white gel properties: Texture, water state, micro-rheology and microstructure. Food Hydrocolloids. Volume 110, January 2021, 106200. | https://doi.org/10.1016/j.foodhyd.2020.106201 | Egg White Protein | 30302 | 10 | 0 | 0 |  |  |  | 0 | 0 |  | 0 | 0 | 90 | 30 | 4 | 24 | 1 | 619.09
Haobo Jin, Jiahui Chen, Jian Zhang, Long Sheng. Impact of phosphates on heat-induced egg white gel properties: Texture, water state, micro-rheology and microstructure. Food Hydrocolloids. Volume 110, January 2021, 106200. | https://doi.org/10.1016/j.foodhyd.2020.106202 | Egg White Protein | 30302 | 10 | 0 | 0 |  |  |  | 0 | 0 |  | 0 | 0 | 90 | 45 | 4 | 24 | 1 | 605.45
Haobo Jin, Jiahui Chen, Jian Zhang, Long Sheng. Impact of phosphates on heat-induced egg white gel properties: Texture, water state, micro-rheology and microstructure. Food Hydrocolloids. Volume 110, January 2021, 106200. | https://doi.org/10.1016/j.foodhyd.2020.106203 | Egg White Protein | 30302 | 10 | 0 | 0 |  |  |  | 0 | 0 |  | 60211 | 0.017 | 90 | 15 | 4 | 24 | 1 | 420
Haobo Jin, Jiahui Chen, Jian Zhang, Long Sheng. Impact of phosphates on heat-induced egg white gel properties: Texture, water state, micro-rheology and microstructure. Food Hydrocolloids. Volume 110, January 2021, 106200. | https://doi.org/10.1016/j.foodhyd.2020.106204 | Egg White Protein | 30302 | 10 | 0 | 0 |  |  |  | 0 | 0 |  | 60211 | 0.017 | 90 | 30 | 4 | 24 | 1 | 616.36
Haobo Jin, Jiahui Chen, Jian Zhang, Long Sheng. Impact of phosphates on heat-induced egg white gel properties: Texture, water state, micro-rheology and microstructure. Food Hydrocolloids. Volume 110, January 2021, 106200. | https://doi.org/10.1016/j.foodhyd.2020.106205 | Egg White Protein | 30302 | 10 | 0 | 0 |  |  |  | 0 | 0 |  | 60211 | 0.017 | 90 | 45 | 4 | 24 | 1 | 722.73
Haobo Jin, Jiahui Chen, Jian Zhang, Long Sheng. Impact of phosphates on heat-induced egg white gel properties: Texture, water state, micro-rheology and microstructure. Food Hydrocolloids. Volume 110, January 2021, 106200. | https://doi.org/10.1016/j.foodhyd.2020.106206 | Egg White Protein | 30302 | 10 | 0 | 0 |  |  |  | 0 | 0 |  | 60206 | 0.012 | 90 | 15 | 4 | 24 | 1 | 485.45
Haobo Jin, Jiahui Chen, Jian Zhang, Long Sheng. Impact of phosphates on heat-induced egg white gel properties: Texture, water state, micro-rheology and microstructure. Food Hydrocolloids. Volume 110, January 2021, 106200. | https://doi.org/10.1016/j.foodhyd.2020.106207 | Egg White Protein | 30302 | 10 | 0 | 0 |  |  |  | 0 | 0 |  | 60206 | 0.012 | 90 | 30 | 4 | 24 | 1 | 766.36
Haobo Jin, Jiahui Chen, Jian Zhang, Long Sheng. Impact of phosphates on heat-induced egg white gel properties: Texture, water state, micro-rheology and microstructure. Food Hydrocolloids. Volume 110, January 2021, 106200. | https://doi.org/10.1016/j.foodhyd.2020.106208 | Egg White Protein | 30302 | 10 | 0 | 0 |  |  |  | 0 | 0 |  | 60206 | 0.012 | 90 | 45 | 4 | 24 | 1 | 774.55
Haobo Jin, Jiahui Chen, Jian Zhang, Long Sheng. Impact of phosphates on heat-induced egg white gel properties: Texture, water state, micro-rheology and microstructure. Food Hydrocolloids. Volume 110, January 2021, 106200. | https://doi.org/10.1016/j.foodhyd.2020.106209 | Egg White Protein | 30302 | 10 | 0 | 0 |  |  |  | 0 | 0 |  | 60212 | 0.007 | 90 | 15 | 4 | 24 | 1 | 512.73
Haobo Jin, Jiahui Chen, Jian Zhang, Long Sheng. Impact of phosphates on heat-induced egg white gel properties: Texture, water state, micro-rheology and microstructure. Food Hydrocolloids. Volume 110, January 2021, 106200. | https://doi.org/10.1016/j.foodhyd.2020.106210 | Egg White Protein | 30302 | 10 | 0 | 0 |  |  |  | 0 | 0 |  | 60212 | 0.007 | 90 | 30 | 4 | 24 | 1 | 722.73
Haobo Jin, Jiahui Chen, Jian Zhang, Long Sheng. Impact of phosphates on heat-induced egg white gel properties: Texture, water state, micro-rheology and microstructure. Food Hydrocolloids. Volume 110, January 2021, 106200. | https://doi.org/10.1016/j.foodhyd.2020.106211 | Egg White Protein | 30302 | 10 | 0 | 0 |  |  |  | 0 | 0 |  | 60212 | 0.007 | 90 | 45 | 4 | 24 | 1 | 684.55
Tang, H.; Tan, L.; Chen, Y.; Zhang, J.; Li, H.; Chen, L. Effect of Κ-carrageenan Addition on Protein Structure and Gel Properties of Salted Duck Egg White. J. Sci. Food Agric. 2021, 101, 1389–1395. | https://doi.org/10.1002/jsfa.10751 | Duck egg white | 30305 | 10.25 | 30705 |  |  | 25 | 30 | 0 | 0 |  | 60101 | 1.375 | 90 | 30 | 4 | 12 | 1 | 168281.09
Tang, H.; Tan, L.; Chen, Y.; Zhang, J.; Li, H.; Chen, L. Effect of Κ-carrageenan Addition on Protein Structure and Gel Properties of Salted Duck Egg White. J. Sci. Food Agric. 2021, 101, 1389–1395. | https://doi.org/10.1002/jsfa.10751 | Duck egg white | 30305 | 10.25 | 30705 |  |  | 25 | 30 | 20301 | 0.02 |  | 60101 | 1.375 | 90 | 30 | 4 | 12 | 1 | 172188.58
Tang, H.; Tan, L.; Chen, Y.; Zhang, J.; Li, H.; Chen, L. Effect of Κ-carrageenan Addition on Protein Structure and Gel Properties of Salted Duck Egg White. J. Sci. Food Agric. 2021, 101, 1389–1395. | https://doi.org/10.1002/jsfa.10751 | Duck egg white | 30305 | 10.25 | 30705 |  |  | 25 | 30 | 20301 | 0.04 |  | 60101 | 1.375 | 90 | 30 | 4 | 12 | 1 | 178075.31
Tang, H.; Tan, L.; Chen, Y.; Zhang, J.; Li, H.; Chen, L. Effect of Κ-carrageenan Addition on Protein Structure and Gel Properties of Salted Duck Egg White. J. Sci. Food Agric. 2021, 101, 1389–1395. | https://doi.org/10.1002/jsfa.10751 | Duck egg white | 30305 | 10.25 | 30705 |  |  | 25 | 30 | 20301 | 0.06 |  | 60101 | 1.375 | 90 | 30 | 4 | 12 | 1 | 194108.05
Tang, H.; Tan, L.; Chen, Y.; Zhang, J.; Li, H.; Chen, L. Effect of Κ-carrageenan Addition on Protein Structure and Gel Properties of Salted Duck Egg White. J. Sci. Food Agric. 2021, 101, 1389–1395. | https://doi.org/10.1002/jsfa.10751 | Duck egg white | 30305 | 10.25 | 30705 |  |  | 25 | 30 | 20301 | 0.08 |  | 60101 | 1.375 | 90 | 30 | 4 | 12 | 1 | 195553.99
Tang, H.; Tan, L.; Chen, Y.; Zhang, J.; Li, H.; Chen, L. Effect of Κ-carrageenan Addition on Protein Structure and Gel Properties of Salted Duck Egg White. J. Sci. Food Agric. 2021, 101, 1389–1395. | https://doi.org/10.1002/jsfa.10751 | Duck egg white | 30305 | 10.25 | 30705 |  |  | 25 | 30 | 20301 | 0.1 |  | 60101 | 1.375 | 90 | 30 | 4 | 12 | 1 | 195659.02
Yaqing Xiao, Jiamei Li, Yingnan Liu, Fei Peng, Xiaojing Wang, Cheng Wang, Mei Li, Huaide Xu,Gel properties and formation mechanism of soy protein isolate gels improved by wheat bran cellulose,Food Chemistry,Volume 324,2020,126876,ISSN 0308-8146 | https://doi.org/10.1016/j.foodchem.2020.126876 | Soy Protein Isolate (SPI) | 10301 | 10 | 0 | 0 |  |  |  | 0 | 0 |  | 0 | 0 | 95 | 30 | 4 | 12 | 1 | 39.88
Yaqing Xiao, Jiamei Li, Yingnan Liu, Fei Peng, Xiaojing Wang, Cheng Wang, Mei Li, Huaide Xu,Gel properties and formation mechanism of soy protein isolate gels improved by wheat bran cellulose,Food Chemistry,Volume 324,2020,126876,ISSN 0308-8146 | https://doi.org/10.1016/j.foodchem.2020.126876 | Soy Protein Isolate (SPI) | 10301 | 10 | 0 | 0 |  |  |  | 40103 | 0.5 |  | 0 | 0 | 95 | 30 | 4 | 12 | 1 | 44.51
Yaqing Xiao, Jiamei Li, Yingnan Liu, Fei Peng, Xiaojing Wang, Cheng Wang, Mei Li, Huaide Xu,Gel properties and formation mechanism of soy protein isolate gels improved by wheat bran cellulose,Food Chemistry,Volume 324,2020,126876,ISSN 0308-8146 | https://doi.org/10.1016/j.foodchem.2020.126876 | Soy Protein Isolate (SPI) | 10301 | 10 | 0 | 0 |  |  |  | 40103 | 1 |  | 0 | 0 | 95 | 30 | 4 | 12 | 1 | 51.1
Yaqing Xiao, Jiamei Li, Yingnan Liu, Fei Peng, Xiaojing Wang, Cheng Wang, Mei Li, Huaide Xu,Gel properties and formation mechanism of soy protein isolate gels improved by wheat bran cellulose,Food Chemistry,Volume 324,2020,126876,ISSN 0308-8146 | https://doi.org/10.1016/j.foodchem.2020.126876 | Soy Protein Isolate (SPI) | 10301 | 10 | 0 | 0 |  |  |  | 40103 | 1.5 |  | 0 | 0 | 95 | 30 | 4 | 12 | 1 | 55.55
Yaqing Xiao, Jiamei Li, Yingnan Liu, Fei Peng, Xiaojing Wang, Cheng Wang, Mei Li, Huaide Xu,Gel properties and formation mechanism of soy protein isolate gels improved by wheat bran cellulose,Food Chemistry,Volume 324,2020,126876,ISSN 0308-8146 | https://doi.org/10.1016/j.foodchem.2020.126876 | Soy Protein Isolate (SPI) | 10301 | 10 | 0 | 0 |  |  |  | 40103 | 2 |  | 0 | 0 | 95 | 30 | 4 | 12 | 1 | 57.15
Katzav, H.; Chirug, L.; Okun, Z.; Davidovich-Pinhas, M.; Shpigelman, A. Comparison of Thermal and High-Pressure Gelation of Potato Protein Isolates. Foods 2020, 9, 1041 | https://doi.org/10.3390/foods9081041 | Potato protein isolate (PPI) | 12001 | 10 | 0 | 0 | 0 |  | 0 | 0 |  | 3 | 0 | 0 | 45 | 30 |  |  | 1 | 2.78
Katzav, H.; Chirug, L.; Okun, Z.; Davidovich-Pinhas, M.; Shpigelman, A. Comparison of Thermal and High-Pressure Gelation of Potato Protein Isolates. Foods 2020, 9, 1041 | https://doi.org/10.3390/foods9081041 | Potato protein isolate (PPI) | 12001 | 10 | 0 | 0 | 0 |  | 0 | 0 |  | 3 | 0 | 0 | 50 | 30 |  |  | 1 | 5.57
Katzav, H.; Chirug, L.; Okun, Z.; Davidovich-Pinhas, M.; Shpigelman, A. Comparison of Thermal and High-Pressure Gelation of Potato Protein Isolates. Foods 2020, 9, 1041 | https://doi.org/10.3390/foods9081041 | Potato protein isolate (PPI) | 12001 | 10 | 0 | 0 | 0 |  | 0 | 0 |  | 3 | 0 | 0 | 55 | 30 |  |  | 1 | 20.88
Katzav, H.; Chirug, L.; Okun, Z.; Davidovich-Pinhas, M.; Shpigelman, A. Comparison of Thermal and High-Pressure Gelation of Potato Protein Isolates. Foods 2020, 9, 1041 | https://doi.org/10.3390/foods9081041 | Potato protein isolate (PPI) | 12001 | 10 | 0 | 0 | 0 |  | 0 | 0 |  | 3 | 0 | 0 | 60 | 30 |  |  | 1 | 62.64
Katzav, H.; Chirug, L.; Okun, Z.; Davidovich-Pinhas, M.; Shpigelman, A. Comparison of Thermal and High-Pressure Gelation of Potato Protein Isolates. Foods 2020, 9, 1041 | https://doi.org/10.3390/foods9081041 | Potato protein isolate (PPI) | 12001 | 10 | 0 | 0 | 0 |  | 0 | 0 |  | 3 | 0 | 0 | 90 | 30 |  |  | 1 | 158.7
Katzav, H.; Chirug, L.; Okun, Z.; Davidovich-Pinhas, M.; Shpigelman, A. Comparison of Thermal and High-Pressure Gelation of Potato Protein Isolates. Foods 2020, 9, 1041 | https://doi.org/10.3390/foods9081041 | Potato protein isolate (PPI) | 12001 | 10 | 30201 | 30201 | 300 |  | 30 | 0 |  | 3 | 0 | 0 |  |  |  |  | 1 | 29.23
Katzav, H.; Chirug, L.; Okun, Z.; Davidovich-Pinhas, M.; Shpigelman, A. Comparison of Thermal and High-Pressure Gelation of Potato Protein Isolates. Foods 2020, 9, 1041 | https://doi.org/10.3390/foods9081041 | Potato protein isolate (PPI) | 12001 | 10 | 30201 | 30201 | 400 |  | 30 | 0 |  | 3 | 0 | 0 |  |  |  |  | 1 | 48.72
Katzav, H.; Chirug, L.; Okun, Z.; Davidovich-Pinhas, M.; Shpigelman, A. Comparison of Thermal and High-Pressure Gelation of Potato Protein Isolates. Foods 2020, 9, 1041 | https://doi.org/10.3390/foods9081041 | Potato protein isolate (PPI) | 12001 | 10 | 30201 | 30201 | 500 |  | 30 | 0 |  | 3 | 0 | 0 |  |  |  |  | 1 | 61.25
Katzav, H.; Chirug, L.; Okun, Z.; Davidovich-Pinhas, M.; Shpigelman, A. Comparison of Thermal and High-Pressure Gelation of Potato Protein Isolates. Foods 2020, 9, 1041 | https://doi.org/10.3390/foods9081041 | Potato protein isolate (PPI) | 12001 | 10 | 0 | 0 | 0 |  | 0 | 0 |  | 7 | 0 | 0 | 45 | 30 |  |  | 0 | 0
Katzav, H.; Chirug, L.; Okun, Z.; Davidovich-Pinhas, M.; Shpigelman, A. Comparison of Thermal and High-Pressure Gelation of Potato Protein Isolates. Foods 2020, 9, 1041 | https://doi.org/10.3390/foods9081041 | Potato protein isolate (PPI) | 12001 | 10 | 0 | 0 | 0 |  | 0 | 0 |  | 7 | 0 | 0 | 50 | 30 |  |  | 0 | 0
Katzav, H.; Chirug, L.; Okun, Z.; Davidovich-Pinhas, M.; Shpigelman, A. Comparison of Thermal and High-Pressure Gelation of Potato Protein Isolates. Foods 2020, 9, 1041 | https://doi.org/10.3390/foods9081041 | Potato protein isolate (PPI) | 12001 | 10 | 0 | 0 | 0 |  | 0 | 0 |  | 7 | 0 | 0 | 55 | 30 |  |  | 0 | 0
Katzav, H.; Chirug, L.; Okun, Z.; Davidovich-Pinhas, M.; Shpigelman, A. Comparison of Thermal and High-Pressure Gelation of Potato Protein Isolates. Foods 2020, 9, 1041 | https://doi.org/10.3390/foods9081041 | Potato protein isolate (PPI) | 12001 | 10 | 0 | 0 | 0 |  | 0 | 0 |  | 7 | 0 | 0 | 60 | 30 |  |  | 0 | 0
Katzav, H.; Chirug, L.; Okun, Z.; Davidovich-Pinhas, M.; Shpigelman, A. Comparison of Thermal and High-Pressure Gelation of Potato Protein Isolates. Foods 2020, 9, 1041 | https://doi.org/10.3390/foods9081041 | Potato protein isolate (PPI) | 12001 | 10 | 0 | 0 | 0 |  | 0 | 0 |  | 7 | 0 | 0 | 90 | 30 |  |  | 0 | 0
Katzav, H.; Chirug, L.; Okun, Z.; Davidovich-Pinhas, M.; Shpigelman, A. Comparison of Thermal and High-Pressure Gelation of Potato Protein Isolates. Foods 2020, 9, 1041 | https://doi.org/10.3390/foods9081041 | Potato protein isolate (PPI) | 12001 | 10 | 30201 | 30201 | 300 |  | 30 | 0 |  | 7 | 0 | 0 |  |  |  |  | 0 | 0
Katzav, H.; Chirug, L.; Okun, Z.; Davidovich-Pinhas, M.; Shpigelman, A. Comparison of Thermal and High-Pressure Gelation of Potato Protein Isolates. Foods 2020, 9, 1041 | https://doi.org/10.3390/foods9081041 | Potato protein isolate (PPI) | 12001 | 10 | 30201 | 30201 | 400 |  | 30 | 0 |  | 7 | 0 | 0 |  |  |  |  | 0 | 0
Katzav, H.; Chirug, L.; Okun, Z.; Davidovich-Pinhas, M.; Shpigelman, A. Comparison of Thermal and High-Pressure Gelation of Potato Protein Isolates. Foods 2020, 9, 1041 | https://doi.org/10.3390/foods9081041 | Potato protein isolate (PPI) | 12001 | 10 | 30201 | 30201 | 500 |  | 30 | 0 |  | 7 | 0 | 0 |  |  |  |  | 0 | 0
Haibo Zhao, Bin Yu, Yacine Hemar, Jie Chen, Bo Cui,Improvement of calcium sulfate-induced gelation of soy protein via incorporation of soy oil before and after thermal denaturation,LWT,Volume 117,2020,108690,ISSN 0023-6438, | https://doi.org/10.1016/j.lwt.2019.108690 | Soy Protein Isolate (SPI) | 10301 | 7 | 30601 | 30502 | 90 |  | 15 | 0 | 0 | 7 | 60105 | 0.025 |  |  | 4 |  | 1 | 290.38
Haibo Zhao, Bin Yu, Yacine Hemar, Jie Chen, Bo Cui,Improvement of calcium sulfate-induced gelation of soy protein via incorporation of soy oil before and after thermal denaturation,LWT,Volume 117,2020,108690,ISSN 0023-6438, | https://doi.org/10.1016/j.lwt.2019.108690 | Soy Protein Isolate (SPI) | 10301 | 7 | 30601 | 30502 | 90 |  | 15 | 90305 | 1 | 7 | 60105 | 0.025 |  |  | 4 |  | 1 | 347.68
Haibo Zhao, Bin Yu, Yacine Hemar, Jie Chen, Bo Cui,Improvement of calcium sulfate-induced gelation of soy protein via incorporation of soy oil before and after thermal denaturation,LWT,Volume 117,2020,108690,ISSN 0023-6438, | https://doi.org/10.1016/j.lwt.2019.108690 | Soy Protein Isolate (SPI) | 10301 | 7 | 30601 | 30502 | 90 |  | 15 | 90305 | 3 | 7 | 60105 | 0.025 |  |  | 4 |  | 1 | 379.72
Haibo Zhao, Bin Yu, Yacine Hemar, Jie Chen, Bo Cui,Improvement of calcium sulfate-induced gelation of soy protein via incorporation of soy oil before and after thermal denaturation,LWT,Volume 117,2020,108690,ISSN 0023-6438, | https://doi.org/10.1016/j.lwt.2019.108690 | Soy Protein Isolate (SPI) | 10301 | 7 | 30601 | 30502 | 90 |  | 15 | 90305 | 5 | 7 | 60105 | 0.025 |  |  | 4 |  | 1 | 408.68
Haibo Zhao, Bin Yu, Yacine Hemar, Jie Chen, Bo Cui,Improvement of calcium sulfate-induced gelation of soy protein via incorporation of soy oil before and after thermal denaturation,LWT,Volume 117,2020,108690,ISSN 0023-6438, | https://doi.org/10.1016/j.lwt.2019.108690 | Soy Protein Isolate (SPI) | 10301 | 7 | 30601 | 30502 | 90 |  | 15 | 90305 | 7 | 7 | 60105 | 0.025 |  |  | 4 |  | 1 | 435.17
Haibo Zhao, Bin Yu, Yacine Hemar, Jie Chen, Bo Cui,Improvement of calcium sulfate-induced gelation of soy protein via incorporation of soy oil before and after thermal denaturation,LWT,Volume 117,2020,108690,ISSN 0023-6438, | https://doi.org/10.1016/j.lwt.2019.108690 | Soy Protein Isolate (SPI) | 10301 | 7 | 0 | 0 |  |  |  | 0 | 0 | 7 | 60105 | 0.025 | 90 | 15 | 4 |  | 1 | 290.38
Haibo Zhao, Bin Yu, Yacine Hemar, Jie Chen, Bo Cui,Improvement of calcium sulfate-induced gelation of soy protein via incorporation of soy oil before and after thermal denaturation,LWT,Volume 117,2020,108690,ISSN 0023-6438, | https://doi.org/10.1016/j.lwt.2019.108690 | Soy Protein Isolate (SPI) | 10301 | 7 | 0 | 0 |  |  |  | 90305 | 1 | 7 | 60105 | 0.025 | 90 | 15 | 4 |  | 1 | 319.96
Haibo Zhao, Bin Yu, Yacine Hemar, Jie Chen, Bo Cui,Improvement of calcium sulfate-induced gelation of soy protein via incorporation of soy oil before and after thermal denaturation,LWT,Volume 117,2020,108690,ISSN 0023-6438, | https://doi.org/10.1016/j.lwt.2019.108690 | Soy Protein Isolate (SPI) | 10301 | 7 | 0 | 0 |  |  |  | 90305 | 3 | 7 | 60105 | 0.025 | 90 | 15 | 4 |  | 1 | 358.16
Haibo Zhao, Bin Yu, Yacine Hemar, Jie Chen, Bo Cui,Improvement of calcium sulfate-induced gelation of soy protein via incorporation of soy oil before and after thermal denaturation,LWT,Volume 117,2020,108690,ISSN 0023-6438, | https://doi.org/10.1016/j.lwt.2019.108690 | Soy Protein Isolate (SPI) | 10301 | 7 | 0 | 0 |  |  |  | 90305 | 5 | 7 | 60105 | 0.025 | 90 | 15 | 4 |  | 1 | 388.35
Haibo Zhao, Bin Yu, Yacine Hemar, Jie Chen, Bo Cui,Improvement of calcium sulfate-induced gelation of soy protein via incorporation of soy oil before and after thermal denaturation,LWT,Volume 117,2020,108690,ISSN 0023-6438, | https://doi.org/10.1016/j.lwt.2019.108690 | Soy Protein Isolate (SPI) | 10301 | 7 | 0 | 0 |  |  |  | 90305 | 7 | 7 | 60105 | 0.025 | 90 | 15 | 4 |  | 1 | 411.15
Wangwei Lu, Yuyue Qin, Zheng Ruan, Effects of high hydrostatic pressure on color, texture, microstructure, and proteins of the tilapia (Orechromis niloticus) surimi gels, Journal of Texture Studies, 2020 | https://doi.org/10.1111/jtxs.12572 | Tilapia (Orechromis niloticus) | 20113 | 20 | 30202 | 30201 | 100 | 30 | 15 | 0 | 0 |  | 60101 | 0.43 |  |  | 4 | 24 | 1 | 505.77
Wangwei Lu, Yuyue Qin, Zheng Ruan, Effects of high hydrostatic pressure on color, texture, microstructure, and proteins of the tilapia (Orechromis niloticus) surimi gels, Journal of Texture Studies, 2020 | https://doi.org/10.1111/jtxs.12572 | Tilapia (Orechromis niloticus) | 20113 | 20 | 30202 | 30201 | 200 | 30 | 15 | 0 | 0 |  | 60101 | 0.43 |  |  | 4 | 24 | 1 | 793.33
Wangwei Lu, Yuyue Qin, Zheng Ruan, Effects of high hydrostatic pressure on color, texture, microstructure, and proteins of the tilapia (Orechromis niloticus) surimi gels, Journal of Texture Studies, 2020 | https://doi.org/10.1111/jtxs.12572 | Tilapia (Orechromis niloticus) | 20113 | 20 | 30202 | 30201 | 300 | 30 | 15 | 0 | 0 |  | 60101 | 0.43 |  |  | 4 | 24 | 1 | 840.23
Wangwei Lu, Yuyue Qin, Zheng Ruan, Effects of high hydrostatic pressure on color, texture, microstructure, and proteins of the tilapia (Orechromis niloticus) surimi gels, Journal of Texture Studies, 2020 | https://doi.org/10.1111/jtxs.12572 | Tilapia (Orechromis niloticus) | 20113 | 20 | 30202 | 30201 | 400 | 30 | 15 | 0 | 0 |  | 60101 | 0.43 |  |  | 4 | 24 | 1 | 1211.4
Wangwei Lu, Yuyue Qin, Zheng Ruan, Effects of high hydrostatic pressure on color, texture, microstructure, and proteins of the tilapia (Orechromis niloticus) surimi gels, Journal of Texture Studies, 2020 | https://doi.org/10.1111/jtxs.12572 | Tilapia (Orechromis niloticus) | 20113 | 20 | 30601 | 0 | 0 | 40 | 30 | 0 | 0 |  | 60101 | 0.43 | 90 | 30 | 4 | 24 | 1 | 2382.02

## Codes
Types of salt | five-digit |  | If gel is formed | Code | Treatment | five-digit | Treatment condition | five-digit |  | Additive | five-digit | Protein | five-digit
No salt | 0 |  | No | 0 | No special treatment | 0 | No special treatment | 0 |  | No additive | 0 | Plant protein | 1
salt | 6 |  | Yes | 1 | Biological treatments | 1 | Biological treatments | 1 |  | Sugars | 1 | Lentil | 101
Neutral salts | 601 |  |  |  | Enzymatic treatment | 101 | Enzymatic treatment | 101 |  | Monosaccharides | 101 | Lentil protein concentrate (LPC) | 10101
NaCl | 60101 |  |  |  | Commercial Transglutaminase | 10101 | Enzyme - % (w/w) | 10101 |  | Xylose | 10101 | Green Lentil Protein Isolate (GLPI) | 10102
KCl | 60102 |  |  |  | Microbial transglutaminases (MTGase) | 10102 | Enzyme - pH | 10102 |  | Fructose | 10102 | Red Lentil Protein Isolate (RLPI) | 10103
CaCl2 | 60103 |  |  |  | BaMTGase | 10103 | Enzyme- U/g | 10103 |  | Glucose | 10103 | Black Lentil Protein Isolate (BLPI) | 10104
KBr | 60104 |  |  |  | Chymosin | 10104 | Enzyme temperature - °C | 10104 |  | Disaccharides | 102 | Brown lentil | 10105
CaSO4 | 60105 |  |  |  | Calf Chymosin | 10105 | Fermentation | 102 |  | Sucrose | 10201 | Texturized Vegetable Protein (TVP) ( Lentil) | 10106
NaN3 | 60106 |  |  |  | Camel Chymosin | 10106 | Fermentation- °C | 10201 |  | Lactose | 10202 | Lentil Protein Isolate (LPI) | 10107
Na2SO4 | 60107 |  |  |  | neutral protease (NP) | 10107 | Strain-% (w/w) | 10202 |  | Gum or hydrocolloids | 2 | Faba bean | 102
C12H16K2O13 | 60108 | Potassium alginate |  |  | Flavourzyme | 10108 | Chemical treatments | 2 |  | Plant | 201 | Faba bean protein concentrate (FPC) | 10201
C5H7O4COONa | 60109 | Sodium alginate |  |  | Alcalase | 10109 | pH shifting | 201 |  | Flaxseed gum | 20101 | Faba Bean Flour (FBF) | 10202
Basic salts | 602 |  |  |  | Pepsin | 10110 | pH | 20101 |  | Pectin | 20102 | Faba bean (7S) | 10203
Na3PO4 | 60201 |  |  |  | Trypsin | 10111 | Other chemical treatments | 202 |  | gum Arabic | 20103 | Faba bean (11S) | 10204
Na2B4O7 | 60202 |  |  |  | Protein-glutaminase | 10112 | Maillard-°C | 20201 |  | espina corona gum | 20104 | Faba bean (7- 11S) | 10205
NaHCO₃ | 60203 |  |  |  | Fermentation | 102 | Phosphorylation-°C | 20202 |  | Pectin DE 38% | 20105 | Faba bean protein | 10206
CH3COONa | 60204 |  |  |  | L. acidophilus | 10201 | Oxidation-°C | 20203 |  | Pectin DE 60% | 20106 | Soybean | 103
NaSCN | 60205 |  |  |  | L. plantarum | 10202 | Extraction of protein | 203 |  | Pectin DE 76% | 20107 | Soy Protein Isolate (SPI) | 10301
Na5P3O10 | 60206 | sodium tripolyphosphate |  |  | L. casei | 10203 | Percentage purity %w/w | 20301 |  | Sesbania gum | 20108 | Glycinin | 10302
C12H25NaO4S | 60207 |  |  |  | L. rhamnosus | 10204 | Physical treatments | 3 |  | low-methoxyl (LM) pectin | 20109 | β-conglycinin | 10303
NaC6H7O6 | 60208 |  |  |  | L. mesenteroides | 10205 | Ultrasound | 301 | 30106 | Microbial | 202 | Soy Protein Concentrate (SPC) | 10304
NaNO2 | 60209 |  |  |  | L. lactis | 10206 | Ultrasound - W | 30101 | 30107 | Pullulan | 20201 | Native soy protein isolate (SPIn) | 10305
KH2PO4 | 60210 |  |  |  | L. paracasei | 10207 | Ultrasonic - W/cm² | 30102 | 30108 | Xanthan | 20202 | Pea | 104
Na4P2O7 | 60211 | tetrasodium pyrophosphate |  |  | L. bulgaricus | 10208 | Ultrasound - Frequency (Hz) | 30103 |  | low acyl gellan | 20203 | Pea Protein Isolate (PPI) | 10401
Na 6[(PO 3) 6] | 60212 | sodium hexametaphosphate |  |  | S. thermophilus | 10209 | Ultrasound -Temperature - °C | 30104 |  | high-acyl gellan | 20204 | Yellow pea protein concentrate (YPC) | 10402
Acidic salts | 603 |  |  |  | Mixed strains | 10210 | Pre treatment rultrasound | 30105 |  | Gellan gum (GG) | 20205 | Yellow Pea Protein Isolate (YPPI) | 10403
MgCl2 | 60301 |  |  |  | Chemical treatments | 2 | During treatment ultrasound | 30106 |  | Guar | 20206 | Pea Protein Concentrate (PPC) | 10404
NH4Cl | 60302 |  |  |  | Hydrolysis | 201 | Post treatment ultrasound | 30107 |  | Karaya | 20207 | Persian everlasting pea protein isolate (CPEP) | 10405
[5 empty] | salt reactions | 20101 | Post packaging ultrasound | 30108 |  | Locust bean | 20208 | Green Pea Globulin (GPG) | 10406
[5 empty] | acid reactions | 20102 | Pressure | 302 | 30402 | seaweed | 203 | Green Pea Legumin (GPL) | 10407
[5 empty] | base reactions | 20103 | Pressure - MPa | 30201 |  | k-carrageenan | 20301 | Green Pea Vicilin (GPV) | 10408
[5 empty] | pH shifting | 202 | Pressure - Time-Second | 30202 |  | carrageenan gum (CG) | 20302 | Pea Protein Isolate (PPI) (7S) | 10409
[5 empty] | Acidic conditions | 20201 | Size change | 303 |  | λ-carrageenan | 20303 | Pea Protein Isolate (PPI) (11S) | 10410
[5 empty] | Alkaline conditions | 20202 | Size- μm | 30301 |  | animal or insects | 204 | Native pea protein isolate (PPIn) | 10411
[5 empty] | Extraction of protein | 203 | Drying | 304 |  | Beeswax | 20401 | Chickpea Protein Isolate | 10412
[5 empty] | Commercial or purchased or obtained | 20301 | Drying Temperature - °C | 30401 |  | Starch | 3 | Chickpea Protein Globulin (CPG) | 10413
[5 empty] | Isoelectric solubilisation/precipitation (ISP) | 20302 | Temperature or Heating or freezing | 305 |  | Native starch | 301 | Chickpea Protein Legumin (CPL) | 10414
[5 empty] | Alcohol extraction | 20303 | Cycle of freeze -thawing | 30501 |  | Corn starch | 30101 | Chickpea Protein Vicilin (CPV) | 10415
[5 empty] | Salt extraction | 20304 | (Pre or Post) Heating- °C | 30502 |  | Potato Starch | 30102 | Black Chickpea Protein Isolate (BCPI) | 10416
[5 empty] | Salt extraction (of isolate or concentrate not for extraction of main protein part) | 20305 | Freezing-thawing °C | 30503 |  | Pea Starch | 30103 | Chickpea Protein Concentration | 10417
[5 empty] | Percentage purity | 20306 | Setting (preheating) Incubation- °C | 30504 |  | waxy starch | 30104 | Chickpea Protein Concentration (CChPC) (11S) | 10418
[5 empty] | Other chemical treatments | 204 | Microwave- W/g | 30505 |  | Wheat starch | 30105 | Chickpea Protein Isolate (ChPI) (7S) | 10419
[5 empty] | Acylation | 20401 | stirring | 306 |  | lentil starch | 30106 | Chickpea Protein Isolate (ChPI) (11S) | 10420
[5 empty] | Glycation | 20402 | Vortex-rpm | 30601 |  | Common starch (Corn) | 30107 | Chickpea Flour (CPF) | 10421
[5 empty] | Maillard | 20403 | Homogenizer-rpm | 30602 |  | High amylopectin starch (Corn) | 30108 | Ginkgo Seed | 105
[5 empty] | Phosphorylation | 20404 | Constant shear-rpm | 30603 |  | Modified starch | 302 | Ginkgo Seed Protein Isolate (GSPI) | 10501
[5 empty] | Oxidation | 20405 | Constant shear- °C | 30604 |  | Hydroxypropyl Glutinous Rice Starch (HPGRS) | 30201 | Lupine | 106
[5 empty] | Glycosylation | 20406 | Centrifuge- ×g | 30605 |  | Lactate-esterified Glutinous Rice Starch (LAEGRS) | 30202 | Lupin Protein Isolate | 10601
[5 empty] | Physical treatments | 3 | Magnetic-°C | 30606 |  | Gelatinised waxy potato starchstarch | 30203 | M. oleifera | 107
[5 empty] | Ultrasound | 301 | Electric field | 307 |  | Acid modified corn starch (AMCS) | 30204 | M. oleifera protein isolate | 10701
[5 empty] | high-intensity ultrasound (HUS) | 30101 | Pulsed electric field - kV/cm | 30701 |  | De-Structured Waxy Potato Starch | 30205 | Mung Bean | 108
[5 empty] | Ultrasound treatment | 30102 | Pulsed electric field - μs | 30702 |  | Fibre | 4 | Mung Bean Protein Isolate (MBPI) | 10801
[5 empty] | Pressure | 302 | Emulsion making | 308 |  | Plant based fibres | 401 | Hemp | 109
[5 empty] | Hydrostatic pressure | 30201 | Emulsification-time-sec | 30801 |  | microcrystalline cellulose | 40101 | Hemp Protein Isolate (HPI) | 10901
[5 empty] | high hydrostatic pressure (HHP) | 30202 | Plasma | 309 |  | cellulose nanocrystals (CNC) | 40102 | Hemp Protein Concentrate (HPC) | 10902
[5 empty] | High pressure processing | 30203 | plasma-W | 30901 |  | wheat bran cellulose | 40103 | Oat | 110
[5 empty] | Size change | 303 | plasma-V | 30902 |  | konjac glucomannan (KGM) | 40104 | Oat protein Concentrate (OPC) | 11001
[5 empty] | Whole | 30301 | Other cavitation techniques | 310 |  | Psyllium Husk (Plantago ovata) | 40105 | Oat protein isolate (OPI) | 11002
[5 empty] | Ground | 30302 | Hydrodynamic cavitation- MPa | 31001 |  | Hydroxypropyl cellulose | 40106 | Peanut | 111
[5 empty] | Patty | 30303 | Combine treatments | 4 |  | Oat water-insoluble dietary fibre | 40107 | Peanut Protein Isolate (PPI) | 11101
[5 empty] | Size change | 30304 | Physical+ Biological | 401 |  | Cotyledon fibre (Faba bean) | 40108 | Peanut protein isolate - Arachin | 11102
[5 empty] | Drying | 304 | Heat & TG enzyme- °C | 40101 |  | Hull fibre (Faba bean) | 40109 | Peanut protein isolate - Conarachin | 11103
[5 empty] | Freeze-drying | 30401 | Heat & TG enzyme- U/g | 40102 |  | Microfibrillated Cellulose (MFC) | 40110 | Peanut Protein Extrudates (PPE) | 11104
[5 empty] | Spray-drying | 30402 | Ultrasound and Transglutaminase (TG)-°C | 40103 | Lecithin | Nanofibrillated cellulose (CNF) | 40111 | Wheat | 112
[5 empty] | Swelling | 305 | Physical + Chemical | 402 |  | Soy soluble dietary fiber (SDF) | 40112 | Wheat Flour | 11201
[5 empty] | Cold-swelling | 30501 | Cold atmospheric plasma (CAP)+ heating- °C | 40201 |  | Coconut kernel fiber | 40113 | Vital Wheat Gluten (VWG) | 11202
[5 empty] | Temperature or Heating or freezing | 306 |  | 5 |  | Bacterial cellulose (BC) microfibrils | 40114 | Wheat gluten | 11203
[5 empty] | Pre Heating | 30601 | Succinylation modification-pH | 50101 |  | Other based fibres | 402 | Rice | 113
[5 empty] | Incubation | 30602 |  |  |  | Chitosan | 40201 | Rice Glutelin (RG) | 11301
[5 empty] | Freeze -thawing | 30603 |  |  |  | Mineral | 5 | Pumpkin | 114
[5 empty] | Post heating | 30604 |  |  |  | Metallic | 501 | Pumpkin protein isolate (PPI) | 11401
[5 empty] | Microwave | 30605 |  |  |  | calcium | 50101 | Walnut | 115
[5 empty] | Refrigerator | 30606 |  |  |  | Iron | 50102 | Walnut Protein Isolate (WNPI) | 11501
[5 empty] | stirring | 307 |  |  |  | salt | 6 | Corn | 116
[5 empty] | vortex | 30701 |  |  |  | Phenolic compound | 7 | Corn germ protein (CGP) | 11601
[5 empty] | Homogenizer | 30702 |  |  |  | Natural | 701 | Cowpea | 117
[5 empty] | Constant shear | 30703 |  |  |  | Gallic Acid | 70101 | Cowpea protein isolate | 11701
[5 empty] | Centrifuge | 30704 |  |  |  | Chlorogenic Acid | 70102 | Bean | 118
[5 empty] | Magnetic | 30705 |  |  |  | Tannic acid | 70103 | Bean Protein Isolate (BPI) | 11801
[5 empty] | Electric field | 308 |  |  |  | Epigallocatechin gallate | 70104 | Red Kidney bean Protein Isolate (RKBPI) | 11802
[5 empty] | Pulsed electric field (PEF) | 30801 |  |  |  | Quercetin | 70105 | Pinto bean protein isolate | 11803
[5 empty] | Moderate electric field (MEF) | 30802 |  |  |  | Catechin | 70106 | Black bean protein isolate (BBPI) | 11804
[5 empty] | Emulsion making | 309 |  |  |  | Green tea polyphenol | 70107 | Canola | 119
[5 empty] | Emulsification | 30901 |  |  |  | Oxidized caffeic acid | 70108 | Canola protein | 11901
[5 empty] | Micellization | 30902 |  |  |  | Synthetic | 702 | Canola protein isolate (CPI) | 11902
[5 empty] | Plasma | 310 |  |  |  | Propyl gallate | 70201 | Canola protein- albumin fraction | 11903
[5 empty] | Cold atmospheric plasma | 31001 |  |  |  | Amino acids | 8 | Canola protein-globulin fraction | 11904
[5 empty] | Other cavitation techniques | 311 |  |  |  | Charged | 801 | Potato | 120
[5 empty] | Hydrodynamic cavitation | 31101 |  |  |  | Lysine | 80101 | Potato Protein Isolate | 12001
[5 empty] | Combine treatments | 4 |  |  |  | Arginine | 80102 | Potato Protein | 12002
[5 empty] | Physical+ Biological | 401 |  |  |  | Histidine | 80103 | Sweet potato protein (SPP) | 12003
[5 empty] | Heat & TG enzyme | 40101 |  |  |  | L-Cysteine | 80104 | Pennycress | 121
[5 empty] | Ultrasound and Transglutaminase (TG) | 40102 |  |  |  | Uncharged | 802 | Pennycress protein isolate (PcPI) | 12101
[5 empty] | Physical + Chemical | 402 |  |  |  | Proline | 80201 | Quinoa | 122
[5 empty] | Cold atmospheric plasma (CAP)+heating | 40201 |  |  |  | Glycine | 80202 | Quinoa protein isolate | 12201
[6 empty] | 5 |  |  |  | L-theanine | 80203 | Rapeseed | 123
[5 empty] | Succinylation modification | 50101 |  |  |  | Inulin | 80204 | Rapeseed protein isolates (RPI) | 12301
[10 empty] | L-inulin (DP: 2-6) | 80205 | Barley | 125
[10 empty] | M-inulin (DP: 10–23) | 80206 | Brewers’ spent grain protein isolates | 12501
[10 empty] | M-inulin (DP: 10–23) | 80207 | Almond | 124
[10 empty] | Others | 9 | Almond yoghurt | 12401
[10 empty] | Acids | 901 | Myofibrillar proteins | 2
[10 empty] | Citric Acid | 90101 | sea food | 201
[10 empty] | lactic acid | 90102 | Crab meat | 20101
[10 empty] | Phosphoric acid | 90103 | hairtail | 20102
[10 empty] | γ-Aminobutyric acid (GABA) | 90104 | Silver carp | 20103
[10 empty] | Base | 902 | Culter alburnus | 20104
[10 empty] | NaOH | 90201 | Threadfin bream | 20105
[10 empty] | oils or fats | 903 | Surf clam | 20106
[10 empty] | Coconut fat | 90301 | Grass carp | 20107
[10 empty] | Chia oil | 90302 | Alaska Pollock | 20108
[10 empty] | Rape seed oil | 90303 | Crocodile (Crocodylus siamensis) meat-tail | 20109 | Abalone (Haliotis Discus Hannai Ino)
[10 empty] | Fish oil | 90304 | Crocodile (Crocodylus siamensis) meat-legs | 20110
[10 empty] | Soy oil | 90305 | Crocodile (Crocodylus siamensis) meat-torso | 20111
[10 empty] | Other polysaccharides | 904 | Raw sea scallops | 20112
[10 empty] | Maltodextrin | 90401 | Tilapia (Orechromis niloticus) | 20113
[10 empty] | Methylcellulose (MC) | 90402 | Penaeus vannamei (shrimp) | 20114
[10 empty] | Salecan | 90403 | Oyster (Crassostrea gigas) | 20115
[10 empty] | Lycium barbarum polysaccharide | 90404 | Zhikong scallop | 20116
[10 empty] | Dextran | 90405 | Bighead carp (Aristichthys nobilis) surimi | 20117
[10 empty] | Mesona Chinensis Polysaccharides | 90406 | squid (Argentinus ilex) mantle | 20118
[10 empty] | Amylopectin | 90407 | European Anguilla anguilla (eel) protein isolate (EPI) | 20119
[10 empty] | Alginate | 90408 | Abalone (Haliotis Discus Hannai Ino) | 20120
[10 empty] | Curdlan (CR) | 90409 | Poultry | 202
[10 empty] | Sanxan (SAN) | 90410 | Chicken | 20201
[10 empty] | carboxymethyl cellulose (CMC) | 90411 | Duck | 20202
[10 empty] | Hyaluronic acid (HA) | 90412 | Chicken breast | 20203
[10 empty] | Tremella fuciformis polysaccharide (TFP) | 90413 | Duck breast | 20204
[10 empty] | Hyaluronic acid low molecular weight (LHA) | 90414 | Goose | 20205
[10 empty] | Hyaluronic acid medium molecular weight (LHA) | 90415 | Chicken wooden breast | 20206
[10 empty] | Hyaluronic acid high molecular weight (LHA) | 90416 | mammals | 203
[10 empty] | Peptides | 905 | Pork | 20301
[10 empty] | Caseinomacropeptide | 90501 | Lamb | 20302
[10 empty] | Hydrolysed egg yolk | 90502 | Other animal proteins | 3
[10 empty] | Other chemicals | 906 | Milk Protein | 301
[10 empty] | Malondialdehyde (MDA) | 90601 | Milk Protein Concentrates | 30101
[10 empty] | H2O2 | 90602 | Lactoferrin (Lf) | 30102
[10 empty] | Esterifying agents | 907 | α- Lactabulmin (ALA) | 30103
[10 empty] | octenyl succinic anhydride | 90701 | Casein Protein | 30104
[10 empty] | Butanedioic anhydride | 90702 | Whey Protein Isolate (WPI) | 30105
[10 empty] | Polyols | 908 | Whey Protein Soluble Aggregate (WPISA) | 30106
[10 empty] | Maltitol syrup | 90801 | Whey protein concentrate | 30107
[10 empty] | xylitol | 90802 | Whey protein | 30108
[10 empty] | Propylene glycol | 90803 | Skim milk protein | 30109
[10 empty] | Acidifier | 909 | Collagen | 302
[10 empty] | Glucono-δ-lactone (GDL) | 90901 | Gelatin | 30201
[10 empty] | Phospholipid | 910 | Egg | 303
[10 empty] | Lecithin | 91001 | Egg Yolk Protein | 30301
[12 empty] | Egg White Protein | 30302
[12 empty] | Dried egg whites protein | 30303
[12 empty] | Egg ovalbumin Protein | 30304
[12 empty] | Duck egg white | 30305
[12 empty] | plasma protein | 304
[12 empty] | Chicken plasma protein | 30401
[12 empty] | Porcine plasma | 30402
[12 empty] | Bovine plasma protein | 30403
[12 empty] | Sheep plasma protein | 30404
[12 empty] | Insects proteins | 305
[12 empty] | Tenebrio molitor L | 30501
[12 empty] | Protaetia brevitarsis larvae | 30502
[12 empty] | Allomyrina dichotoma larvae | 30503
[12 empty] | Microbial proteins | 4
[12 empty] | Yeast | 401
[12 empty] | Rhodotorula glutinis proteins (RGP) | 40101
[12 empty] | Co-precipitated proteins | 5
[12 empty] | Plant-Myofibrillar | 501
[12 empty] | Pea-grass carp coprecipitated dual protein (Co) | 50101
[12 empty] | Blended proteins | 6
[12 empty] | Plant-Plant | 601
[12 empty] | Soy protein isolate - Glycinin | 60101
[12 empty] | Soy protein isolate - β-conglycinin | 60102
[12 empty] | Soy Protein Isolate (SPI)-Soy Protein Concentrate (SPC) | 60103
[12 empty] | Pea protein isolate & Soy Protein Isolate-Control burgers | 60104
[12 empty] | Lupin protein Isolate (LPI)/Whey Protein Isolate (WPI) | 60105
[12 empty] | Pea Protein Isolate (PPI)/Whey Protein Isolate (WPI) | 60106
[12 empty] | Oat protein Concentrate (OPC)/Whey Protein Isolate (WPI) | 60107
[12 empty] | Plant-Animals | 602
[12 empty] | Chickpea Protein Isolate (CPI)-(hairtail myosin gels) | 60201
[12 empty] | Blended dual protein (BL)-Pea and Grass carp protein isolate | 60202
[12 empty] | Chicken Myofibrillar protein - Soy Protein Isolate (SPI) | 60203
[12 empty] | Soy Protein (SP) and surf clam Myofibrillar Protein (MP) | 60204
[12 empty] | Pork -Soy Protein Isolate (SPI) | 60205
[12 empty] | Chicken Myofibrillar Protein (MP) - SPI - Egg white | 60206
[12 empty] | Chicken Myofibrillar Protein (MP) - Egg white | 60207
[12 empty] | Hairtail surimi -Wheat Gluten (WG) | 60208
[12 empty] | Culter alburnus -Egg White Protein (EWP) | 60209
[12 empty] | Lactoferrin (LF) - Alpha - Lactabulmin | 60210
Note on N13: Dr. Zhao, You have given soy code 3. Can I give another code for commercial soy? or I can input a similar code! Similar to lentils, they have different colour names. -Rabiul Alam Roni How about we code them as 31, 32, 33,etc. for different types of soy protein. That way, all soy protein start with 3. -Jing Zhao Okay, Professor, Thank you so much. Take care your health. -Rabiul Alam Roni Thank you! -Jing Zhao
Note on H33: Normal pH for gel formation has a separate column. This treatment is for cases where other pH shifting treatment is applied. for example acid induced gelation. -Tooba Tarjomeh
Note on H68: Normal heat for gel formation has a separate column. This treatment is for cases where other heat treatment is applied. -Tooba Tarjomeh Okay, Thank You. -Rabiul Alam Roni

## Variables
Protein Gelation literature data collection
Protein structure - independent and dependent variables
protein type | source of protein, e.g., soy, pea, wheat, rice, etc.
protein concentration | amount of protein used in specific tests, could be in the units of %, mM, M, g/mL
disulfide bond | a relatively stable inherent property of a protein, could be affected by various treatments
surface hydrophobicity | can be affected by a protein's size and shape, amino acid composition and sequence, and any cross-links; could be predicted based on amino acid sequence or measured using fluorescent probes like ANS and CPA.
molecular weight | could change to dimer, trimer, hexamer, etc. based on environmental conditions
amino acid composition | could be roughly predicted based on the amion acid sequence but can be altered by the environment
secondary structure
tertiary structure
Protein treatments - independent variables, not found in all papers, we can focus on one or a few at a time
Transglutaminase (TG) | cross-linking enzyme
Chymosin | Protease
Calf Chymosin | Protease
Camel Chymosin | Protease
neutral protease (NP) | Protease
Flavourzyme | Protease
Alcalase | Protease
Pepsin | Protease
Trypsin | Protease
pH shifting | chemical modification
Acylation | chemical modification
N acylation | chemical modification on nitrogen atom
O acylation | chemical modification on oxygen atom
C acylation | chemical modification on carbon atom
Glycation | chemical modification
salt | chemical modification
acid | chemical modification
base | chemical modification
Ultrasound | physical processing methods
high-intensity ultrasound (HUS) | physical processing methods
Pressure | physical processing methods
Hydrostatic pressure | physical processing methods
high hydrostatic pressure | physical processing methods
High pressure processing | physical processing methods
Size change | physical processing methods
Whole | physical processing methods
Ground | physical processing methods
Patty | physical processing methods
Drying | physical processing methods
Freeze-drying | physical processing methods
Swelling | physical processing methods
Cold-swelling | physical processing methods
Temperature or Heating or freezing | physical processing methods
Heating | physical processing methods
Incubation | physical processing methods
Freeze -thawing | physical processing methods
Mixing | physical processing methods
vortex | physical processing methods
Hemozhenizer | physical processing methods
Constant shear | physical processing methods
Electric field | physical processing methods
Pulsed electric field (PEF) | physical processing methods
Moderate electric field (MEF) | physical processing methods
Heating speed** | temperature ramp during heating
Heating temperature** | the highest temperature achieved/treatment temperature
Heating time** | time duration the samples are held at the treatment temperature
Cooling speed** | temperature ramp during cooling
Cooling temperature** | temperature samples are cooled to
Cooling time** | cooling treatment time, including refrigeration storage
** important for gelation
Functional properties - dependent variables
solubility
gelation* | if a gel can be formed, Yes (1) or No (0)
gel strength* | firmness of the formed gel
gel WHC* | gel water holding capacity
emulsifying properties
emulsion stability
foaming property
foam stability
water binding
oil binding
flavor binding
dough forming
film forming
*the three properties we are focusing on right now